## Sheet1
Ch4 Current | Ch4 | Ch5 Current | Ch5 | Ch6 Current | Ch6 | Ch7 Current | Ch7 | Ch8 Current | Ch8 | Ch9 Current | Ch9 | Ch10 Current | Ch10
9.6e-09 | 0.001580183 | -3.38e-08 | 0.001605743 | -5.55e-08 | 0.001603439 | -1.69e-08 | 0.001541389 | 7.2e-09 | 0.001594162 | 1.45e-08 | 0.001647048 | -3.86e-08 | 0.001624524
0.0004737842 | 0.001762245 | 0.0004732127 | 0.001788095 | 0.0004733502 | 0.001785339 | 0.0004739891 | 0.001719698344 | 0.0004729644 | 0.001776712 | 0.0004746787 | 0.001834849 | 0.0004732899 | 0.001813342
0.0006798678 | 0.002147137 | 0.0006805332 | 0.002202187 | 0.0006809262 | 0.002187998 | 0.0006810202 | 0.00211948 | 0.0006801908 | 0.002193491 | 0.0006806031 | 0.002271762 | 0.000680444 | 0.002237635
0.0009674669 | 0.0496058 | 0.00096684 | 0.04701933 | 0.000967356 | 0.04885844 | 0.0009704615 | 0.04756559 | 0.0009657454 | 0.04837793 | 0.0009696779 | 0.04906963 | 0.0009646918 | 0.05074794
0.0013372475 | 0.1647682 | 0.0013369558 | 0.1551391 | 0.0013384121 | 0.1657445 | 0.0013406495 | 0.1594211 | 0.001336435 | 0.164662 | 0.001337614 | 0.1654537 | 0.0013364085 | 0.1691435
0.0017488939 | 0.3016925 | 0.0017496341 | 0.2870893 | 0.0017505431 | 0.3009521 | 0.0017540608 | 0.2941125 | 0.0017479777 | 0.2972364 | 0.001751534 | 0.3000141 | 0.001749135 | 0.3046975
0.0021958817 | 0.4452714 | 0.0021953681 | 0.4334349 | 0.0021979962 | 0.445917 | 0.0021994091 | 0.4283748 | 0.002194505 | 0.4361961 | 0.0021982397 | 0.4468469 | 0.0021954357 | 0.4513214
0.0026624211 | 0.5922854 | 0.0026647767 | 0.576316 | 0.0026679111 | 0.5945566 | 0.0026693987 | 0.5743121 | 0.0026639931 | 0.5795997 | 0.0026669877 | 0.5941005 | 0.0026629612 | 0.5917424
0.0031542187 | 0.735613 | 0.0031521524 | 0.711462 | 0.003156367 | 0.7359147 | 0.0031581632 | 0.7144151 | 0.0031512869 | 0.7220263 | 0.0031575918 | 0.7356542 | 0.0031524683 | 0.7271133
0.0036616714 | 0.8636512 | 0.0036625225 | 0.8424802 | 0.0036676484 | 0.8752313 | 0.0036694615 | 0.8570986 | 0.0036617967 | 0.8589779 | 0.0036647286 | 0.8677953 | 0.0036613628 | 0.8721522
0.0041802583 | 0.9898732 | 0.0041801498 | 0.9727872 | 0.0041862763 | 1.010557 | 0.0041883113 | 0.9884784 | 0.0041801739 | 0.9886544 | 0.0041869997 | 0.997944 | 0.004182368 | 1.009589
0.0047141822 | 1.107947 | 0.004713389 | 1.09561 | 0.0047203233 | 1.13879 | 0.0047222208 | 1.110273 | 0.0047126802 | 1.110419 | 0.0047196313 | 1.140271 | 0.0047181364 | 1.137591
0.0052583531 | 1.235079 | 0.0052598431 | 1.214334 | 0.0052663795 | 1.278054 | 0.0052653259 | 1.237375 | 0.0052591536 | 1.227594 | 0.0052664446 | 1.264172 | 0.0052595538 | 1.267585
0.0058197656 | 1.353015 | 0.0058175088 | 1.331349 | 0.0058252604 | 1.395508 | 0.0058223454 | 1.350486 | 0.0058156619 | 1.345945 | 0.0058286624 | 1.367234 | 0.0058199584 | 1.388737
0.0063836804 | 1.45667 | 0.006381373 | 1.442884 | 0.0063894091 | 1.522894 | 0.0063863254 | 1.4617 | 0.0063782435 | 1.452478 | 0.0063916586 | 1.49994 | 0.0063877358 | 1.503101
0.0069594387 | 1.54593 | 0.00695737 | 1.532115 | 0.006966508 | 1.635497985 | 0.0069585322 | 1.558044 | 0.0069570445 | 1.578581 | 0.0069660643 | 1.591038 | 0.0069609046 | 1.629428
0.0075416319 | 1.625021 | 0.0075426615 | 1.630041 | 0.00755402 | 1.72288 | 0.0075491713 | 1.6506 | 0.0075428351 | 1.669785 | 0.0075501285 | 1.682803 | 0.0075459333 | 1.718123
0.0081329969 | 1.70212 | 0.0081374453 | 1.695442 | 0.0081500238 | 1.796667 | 0.0081422602 | 1.717647 | 0.0081386797 | 1.73983 | 0.0081441697 | 1.759378 | 0.0081383446 | 1.801356
0.0087361372 | 1.774843 | 0.008737579 | 1.758535 | 0.0087508929 | 1.881694 | 0.0087438116 | 1.805783 | 0.0087399009 | 1.812938 | 0.0087449665 | 1.822038 | 0.0087435922 | 1.868342
0.0093477742 | 1.86136 | 0.0093447386 | 1.807119 | 0.0093598777 | 1.933239 | 0.0093536716 | 1.843769 | 0.0093481141 | 1.872545 | 0.0093556608 | 1.889536 | 0.0093548555 | 1.943027
0.009967993 | 1.896987 | 0.009968113 | 1.858624 | 0.009982655 | 1.987458 | 0.009972423 | 1.900772 | 0.009969365 | 1.904492 | 0.009980874 | 1.902267 | 0.009972592 | 1.97369