## Sheet1
Ch4 Current | Ch4 | Ch5 Current | Ch5 | Ch6 Current | Ch6 | Ch7 Current | Ch7 | Ch8 Current | Ch8 | Ch9 Current | Ch9 | Ch10 Current | Ch10
7.2e-09 | 0.001580738 | 9.6e-09 | 0.001604294 | -4.1e-08 | 0.001601737 | -4.1e-08 | 0.001540643 | -4.34e-08 | 0.001593402 | -2.4e-09 | 0.001647005 | -3.62e-08 | 0.001624374
0.0004764628 | 0.001768477 | 0.0004758866 | 0.001794521 | 0.0004756383 | 0.001789517 | 0.0004764628 | 0.001724384 | 0.0004752621 | 0.00178154 | 0.0004754261 | 0.001839788 | 0.0004751874 | 0.001819594
0.0006834361 | 0.002227538 | 0.0006825368 | 0.002259198 | 0.0006823536 | 0.002240229 | 0.0006845886 | 0.002186256 | 0.0006834602 | 0.002258452 | 0.0006836266 | 0.002331967792 | 0.0006831468 | 0.0022965
0.0009728508 | 0.05383072 | 0.0009718936 | 0.05553568 | 0.0009725446 | 0.05458923 | 0.0009747821 | 0.05272656 | 0.0009716405 | 0.05363087 | 0.0009720455 | 0.05483421 | 0.000969755 | 0.05623759
0.0013404084 | 0.1753196 | 0.001340541 | 0.1763884 | 0.0013405651 | 0.1721981 | 0.0013444928 | 0.1683508869 | 0.0013414741 | 0.1724518 | 0.0013425326 | 0.1755083 | 0.0013400275 | 0.1804592
0.0017504008 | 0.315628 | 0.0017508975 | 0.3078192 | 0.0017500488 | 0.3141099 | 0.0017556907 | 0.3051716 | 0.0017511724 | 0.306451 | 0.0017515509 | 0.3179828 | 0.0017511073 | 0.319264
0.0021949824 | 0.4675365 | 0.0021945677 | 0.4538148 | 0.0021944664 | 0.4651546 | 0.0021981746 | 0.4526932 | 0.0021952114 | 0.451837 | 0.0021956309 | 0.4590547 | 0.002193948 | 0.4670445
0.0026592047 | 0.6144855 | 0.0026583561 | 0.6014128 | 0.0026584718 | 0.6151323 | 0.0026660281 | 0.6053704 | 0.0026616689 | 0.5977521 | 0.0026618352 | 0.6026839 | 0.0026582765 | 0.6128979
0.0031445816 | 0.7650832 | 0.0031465998 | 0.73645 | 0.0031472893 | 0.7526624 | 0.0031523718 | 0.7503933 | 0.0031464671 | 0.7396221 | 0.0031463972 | 0.745512 | 0.0031444731 | 0.7595291
0.0036500476 | 0.8934564 | 0.0036507902 | 0.8774113 | 0.0036515111 | 0.8768696 | 0.0036576473 | 0.8982639 | 0.0036536377 | 0.886008 | 0.0036539126 | 0.8780658 | 0.0036507782 | 0.9172132
0.0041666406 | 1.028224 | 0.0041664526 | 1.010418 | 0.0041672048 | 1.027635 | 0.0041748165 | 1.031322 | 0.0041696448 | 1.017278 | 0.0041694471 | 1.018227 | 0.0041686273 | 1.045988
0.0046984597 | 1.151518 | 0.0046978593 | 1.14824 | 0.0046982813 | 1.172695 | 0.0047071516 | 1.172107 | 0.0047012131 | 1.139718 | 0.0047009334 | 1.154474 | 0.0047025392 | 1.178702
0.0052395659 | 1.289933 | 0.0052395201 | 1.278714 | 0.0052402337 | 1.307351 | 0.0052505678 | 1.296726 | 0.0052461386 | 1.276034 | 0.0052462279 | 1.300694 | 0.0052419697 | 1.323324
0.0057975331 | 1.405889 | 0.0058008966 | 1.398663 | 0.005801603 | 1.429004 | 0.0058084818 | 1.426736 | 0.0058027507 | 1.406745 | 0.0058019936 | 1.422715 | 0.0058009544 | 1.475216
0.0063629501 | 1.52531 | 0.0063645679 | 1.500406 | 0.0063671526 | 1.550485 | 0.0063738433 | 1.542088 | 0.0063657734 | 1.53051 | 0.0063659422 | 1.526046 | 0.0063672128 | 1.57551
0.0069394582 | 1.643235 | 0.0069410592 | 1.598998 | 0.0069434485 | 1.663931 | 0.0069466938 | 1.629657 | 0.0069426384 | 1.633092 | 0.0069412472 | 1.634816 | 0.0069437644 | 1.682963
0.007525784 | 1.71745 | 0.0075257913 | 1.67556 | 0.0075297912 | 1.760047 | 0.0075351438 | 1.734718 | 0.0075302493 | 1.731177 | 0.0075267388 | 1.73559 | 0.0075287086 | 1.780707
0.0081207824 | 1.8034 | 0.0081205341 | 1.75434 | 0.0081250765 | 1.857443 | 0.0081271476 | 1.83047 | 0.008129942 | 1.810872 | 0.0081242881 | 1.827315 | 0.0081251705 | 1.898965
0.0087259457 | 1.871656 | 0.008727631 | 1.827507 | 0.0087299577 | 1.940638 | 0.0087336707 | 1.902988 | 0.0087346496 | 1.903621 | 0.0087286533 | 1.897256 | 0.0087300903 | 1.954494
0.0093389786 | 1.936399 | 0.0093477645 | 1.883215 | 0.0093468604 | 2.019341 | 0.0093479116 | 1.978059 | 0.009346571 | 1.980113 | 0.0093410714 | 1.962941 | 0.0093468459 | 2.064983
0.009966645 | 1.986687 | 0.009973795 | 1.938985 | 0.009973434 | 2.064868 | 0.009975023 | 2.039003 | 0.009977479 | 2.011083 | 0.009971412 | 2.004402 | 0.009974229 | 2.09479