## Sheet1
Ch4 Current | Ch4 | Ch5 Current | Ch5 | Ch6 Current | Ch6 | Ch7 Current | Ch7 | Ch8 Current | Ch8 | Ch9 Current | Ch9 | Ch10 Current | Ch10
-7.2e-09 | 0.001582147 | -6.27e-08 | 0.001605533 | -7.96e-08 | 0.00160434103 | 4.58e-08 | 0.001542778 | -1.69e-08 | 0.00159937 | -4.8e-09 | 0.001651036646 | 9.6e-09 | 0.00162992
0.0004729138 | 0.001768051 | 0.0004730223 | 0.001791601 | 0.0004721543 | 0.001791489 | 0.0004739794 | 0.001726893 | 0.00047261 | 0.00178424 | 0.0004732899 | 0.001840197 | 0.000474399 | 0.001820942
0.000679523 | 0.002232149 | 0.0006795254 | 0.002272889 | 0.0006801281 | 0.002282738 | 0.0006834072 | 0.002238727 | 0.0006793421 | 0.002252253 | 0.0006798364 | 0.002341349 | 0.0006815025 | 0.002316948
0.0009715537 | 0.05582301 | 0.0009730943 | 0.05673678 | 0.0009713584 | 0.05672551 | 0.0009769111 | 0.05567053 | 0.0009699093 | 0.05606234 | 0.0009715344 | 0.05535971 | 0.0009729473 | 0.05537339
0.0013442902 | 0.1731527 | 0.0013459225 | 0.1718642 | 0.0013430847 | 0.1742695 | 0.001349286 | 0.1651969 | 0.00134267 | 0.1707096 | 0.0013414042 | 0.1678405 | 0.0013450015 | 0.1718751
0.0017567082 | 0.3068438 | 0.0017582344 | 0.2961271 | 0.0017559294 | 0.3021455 | 0.0017635074 | 0.2906323 | 0.0017527926 | 0.2977894 | 0.0017547432 | 0.2920862 | 0.0017561368 | 0.2979959
0.0022038675 | 0.4415624 | 0.0022047669 | 0.4312003 | 0.0022032768 | 0.4349512 | 0.0022117951 | 0.419057 | 0.0021980926 | 0.4308704 | 0.0022027512 | 0.4216156 | 0.0022013138 | 0.4289559
0.002672374 | 0.5833174 | 0.0026764728 | 0.5674993 | 0.0026733336 | 0.5678031 | 0.0026815023 | 0.5526722 | 0.002668726 | 0.5659529 | 0.0026724101 | 0.5554545 | 0.0026723764 | 0.5604517
0.0031633784 | 0.7229696 | 0.003162913 | 0.6992273 | 0.0031615122 | 0.7011163 | 0.0031692903 | 0.6793134 | 0.0031572398 | 0.7020866 | 0.0031607575 | 0.6862443392 | 0.003161341 | 0.6975633
0.0036692252 | 0.8557443 | 0.0036725598 | 0.8209145 | 0.0036679377 | 0.8267284 | 0.0036767117 | 0.8004942 | 0.0036651288 | 0.8260195 | 0.003667998 | 0.8112634 | 0.0036686755 | 0.8192391
0.0041900569 | 0.983628 | 0.004193184 | 0.945695 | 0.0041899701 | 0.9475075 | 0.0041945152 | 0.9137317 | 0.0041848948 | 0.9419282 | 0.0041864017 | 0.9257487 | 0.0041884583 | 0.9426941
0.0047235035 | 1.106651 | 0.0047256904 | 1.065632 | 0.0047241207 | 1.072151 | 0.0047317976 | 1.02931 | 0.0047196844 | 1.059628 | 0.0047196603 | 1.042733 | 0.0047233806 | 1.061863
0.0052688798 | 1.219539 | 0.0052710522 | 1.180259 | 0.0052678117 | 1.189921 | 0.0052744156 | 1.13387 | 0.0052637466 | 1.17145 | 0.0052625363 | 1.154534 | 0.0052684989 | 1.174221
0.0058211182 | 1.3302 | 0.0058276184 | 1.294263 | 0.0058253568 | 1.297568 | 0.0058282188 | 1.234103 | 0.005819604 | 1.279252 | 0.0058165781 | 1.258272 | 0.0058232616 | 1.285292
0.006388828 | 1.44307 | 0.0063905254 | 1.390835 | 0.0063904097 | 1.393556 | 0.0063935899 | 1.327578 | 0.006382757 | 1.369585 | 0.0063817275 | 1.35674 | 0.0063873766 | 1.386962
0.0069629854 | 1.546218 | 0.0069662042 | 1.478937 | 0.0069663633 | 1.476828 | 0.0069708286 | 1.422591 | 0.006958009 | 1.46738 | 0.0069568975 | 1.441169 | 0.0069620475 | 1.480379
0.0075486891 | 1.635125 | 0.0075551797 | 1.563469 | 0.0075512931 | 1.554297 | 0.0075567879 | 1.507918 | 0.0075469001 | 1.548117 | 0.0075439924 | 1.526833 | 0.0075493425 | 1.565822
0.0081433162 | 1.711112 | 0.0081453656 | 1.641541 | 0.0081465229 | 1.629781 | 0.0081477068 | 1.587534 | 0.0081404205 | 1.621811 | 0.0081364109 | 1.600891 | 0.0081420528 | 1.633253
0.0087426278 | 1.781604 | 0.0087475898 | 1.695667 | 0.0087481757 | 1.685944 | 0.0087448412 | 1.653562 | 0.0087437369 | 1.678863 | 0.0087360311 | 1.650891 | 0.0087463987 | 1.68636
0.0093538862 | 1.833904 | 0.0093582213 | 1.742532 | 0.009356536 | 1.721674 | 0.009361023 | 1.709076 | 0.0093541321 | 1.733409 | 0.0093445819 | 1.709175 | 0.0093571918 | 1.73001
0.009967873 | 1.872948 | 0.00997134 | 1.782151 | 0.009971388 | 1.756307 | 0.009977021 | 1.757181 | 0.00997016 | 1.778056 | 0.009964791 | 1.753819 | 0.009974156 | 1.778573