## Sheet1
Ch4 Current | Ch4 | Ch5 Current | Ch5 | Ch6 Current | Ch6 | Ch7 Current | Ch7 | Ch8 Current | Ch8 | Ch9 Current | Ch9 | Ch10 Current | Ch10
-7.2e-09 | 0.001575978 | -2.65e-08 | 0.001599108 | -9.6e-09 | 0.001596111 | -1.45e-08 | 0.001542281 | -2.4e-09 | 0.001588364 | -5.79e-08 | 0.001640944 | -5.3e-08 | 0.001621397
0.0004762073 | 0.001758488 | 0.0004765665 | 0.001784777 | 0.0004766196 | 0.001780216 | 0.0004785291 | 0.001725316481 | 0.0004768534 | 0.001769332 | 0.0004778396 | 0.001827259 | 0.0004792452 | 0.001811499
0.0006866862 | 0.002306873 | 0.0006872938 | 0.002337691 | 0.000685594 | 0.002325689 | 0.0006891696 | 0.002297375 | 0.0006861245 | 0.002282235 | 0.0006873782 | 0.002399399 | 0.000687723 | 0.002357439
0.0009829001 | 0.0625074 | 0.0009830231 | 0.06542219 | 0.0009809906 | 0.06367665 | 0.0009871002 | 0.06475433 | 0.0009809279 | 0.06369047 | 0.0009835656 | 0.06181364 | 0.0009811256 | 0.06382345
0.0013527434 | 0.1829406 | 0.0013538308 | 0.1848638 | 0.0013521382 | 0.1803409 | 0.0013571364 | 0.178281 | 0.0013505132 | 0.1806548 | 0.0013516536 | 0.174733 | 0.0013535993 | 0.183339
0.0017632639 | 0.3126614 | 0.0017652216 | 0.305166 | 0.0017624513 | 0.3060747 | 0.001769822 | 0.2973363 | 0.0017617642 | 0.3034285 | 0.0017638763 | 0.2931591 | 0.0017631867 | 0.3064852
0.0022070767 | 0.4455438 | 0.0022092225 | 0.4335594 | 0.002204193 | 0.4318438 | 0.0022120724 | 0.4244932 | 0.0022038675 | 0.4272915 | 0.0022061098 | 0.4143902 | 0.0022063027 | 0.4310246
0.0026726995 | 0.5834374 | 0.0026753082 | 0.5678013 | 0.0026698568 | 0.5530723 | 0.002678609 | 0.5527373159 | 0.0026708333 | 0.5601083 | 0.0026728875 | 0.5390517 | 0.0026708116 | 0.5627266
0.0031555906 | 0.7184424 | 0.0031590216 | 0.6941689 | 0.0031536208 | 0.6839831 | 0.0031635206 | 0.673967 | 0.0031556195 | 0.687322 | 0.0031574544 | 0.6651708 | 0.003156801 | 0.68765
0.0036574906 | 0.8400164 | 0.0036617943 | 0.8134353 | 0.0036573507 | 0.8056907 | 0.0036643983 | 0.7948913 | 0.0036596774 | 0.8069863 | 0.0036620379 | 0.7834587 | 0.0036583779 | 0.8081832
0.0041718895 | 0.9634419 | 0.0041758412 | 0.9371956 | 0.0041757978 | 0.926617 | 0.0041801209 | 0.9097725 | 0.0041749443 | 0.9231905 | 0.0041783054 | 0.8897365 | 0.004174749 | 0.9258225
0.0047053264 | 1.087552 | 0.004709594 | 1.057476 | 0.0047069997 | 1.045222 | 0.0047081184 | 1.0176 | 0.0047028382 | 1.035372 | 0.0047057218 | 1.000585 | 0.0047040341 | 1.0395
0.0052449837 | 1.203744 | 0.0052500253 | 1.157604 | 0.0052485256 | 1.149957 | 0.0052526919 | 1.120693 | 0.0052444461 | 1.144023 | 0.0052472453 | 1.106443 | 0.005247431 | 1.15469
0.005796981 | 1.309323 | 0.0058022829 | 1.27045 | 0.0058012944 | 1.254028 | 0.005806307 | 1.227552 | 0.0057984469 | 1.24098 | 0.0058006193 | 1.209375 | 0.0057986181 | 1.258404
0.0063607512 | 1.412028 | 0.006366193 | 1.368966 | 0.0063671743 | 1.360102 | 0.0063730187 | 1.317309 | 0.0063652599 | 1.340267 | 0.0063674998 | 1.311908 | 0.0063659856 | 1.359795
0.006938243 | 1.515547 | 0.0069435329 | 1.45822 | 0.0069427228 | 1.439746 | 0.0069444057 | 1.408663 | 0.0069410351 | 1.427767 | 0.0069426987 | 1.406933 | 0.0069392774 | 1.446527
0.0075255019 | 1.604316 | 0.007531532 | 1.54012 | 0.0075307749 | 1.542354 | 0.0075338756 | 1.490439 | 0.0075311559 | 1.503305 | 0.0075341263 | 1.489863 | 0.0075251716 | 1.526744
0.0081189838 | 1.692961 | 0.0081260096 | 1.614645 | 0.0081251175 | 1.610229 | 0.0081309137 | 1.560464654 | 0.0081260964 | 1.572396 | 0.0081292211 | 1.564132 | 0.0081208162 | 1.605258
0.0087212875 | 1.756029 | 0.0087278046 | 1.673944 | 0.0087264423 | 1.681505 | 0.0087340541 | 1.629558 | 0.0087295188 | 1.634522 | 0.008732605 | 1.631743 | 0.0087248197 | 1.674332
0.0093439285 | 1.821904 | 0.0093496452 | 1.72513 | 0.0093448592 | 1.729933 | 0.0093513594 | 1.680292 | 0.0093442468 | 1.684877 | 0.009348078 | 1.674089 | 0.0093431546 | 1.723077
0.009966813 | 1.860042 | 0.00997288 | 1.770362 | 0.009965586 | 1.776125 | 0.009975721 | 1.732701 | 0.009967897 | 1.728739 | 0.009971508 | 1.719331 | 0.00996378 | 1.771405