## Sheet1
Opto-board Assembly Status
0
Opto-board S/N: |  |  |  | Site(check one): |  | OSU |  | Seigen
Opto-board flavor (check one): |  |  | B-Layer |  | Left |  | Right
VDC S/N | 0
0
DORIC S/N |  |  | -- | --
Step |  |  |  | Date | Initial | Comments
1) Reinforce 80-pin Connector
2) Mechanical tolerance test
3) short test
4) VDC mounting
5) DORIC mounting
6) Measure VCSEL power
7) Measure PIN respnsivity
8) Glue VCSEL opto-pack (?)
9) Glue Housing
10.1) Glue 2nd VCSEL opto-pack(?)
10.2) Glue housing (?)
11.1) Glue PIN opto-pack
11.2) Glue housing
12) Solder VCSEL opto-pack
13) Solder 2nd VCSEL opto-pack (?)
14) Solder PIN opto-pack
15) Wire bonding
16) Basic Functionality
17) Encapsulation

## Sheet2
Opto-Board QA data Sheet: Optical Power and Responsivity
Opto-board S/N
0
VCSEL Opto-pack S/N:
Power (uW) | 1 | 2 | 3 | 4 | 5 | 6 | 7 | 8 | Date | Initial | P> 500 uW & dP ,20% ?
Pre Opto-pack Burn-in |  | 2144.925 | 2146.14 | 2167.493 | 2128.604 | 2139.104 | 2114.753 | 2196.345 | -- | -- | --
Post Opto-pack Burn-in |  | 2121.66 | 2118.869 | 2174.769 | 2075.25 | 2107.706 | 2106.507 | 2149.752 | -- | -- | --
Change (%) | #DIV/0! | #DIV/0! | #DIV/0! | #DIV/0! | #DIV/0! | #DIV/0! | #DIV/0! | #DIV/0! | -- | -- | --
Pre Opto-board Burn-in |  | 1624.984341 | 1364.897919 | 1581.797274 | 1461.110851 | 1558.678546 | 1449.812988 | 1351.636361 | -- | -- | --
Change (%) |  | #DIV/0! | #DIV/0! | #DIV/0! | #DIV/0! | #DIV/0! | #DIV/0! | #DIV/0! | -- | -- | --
Post Opto-board Burn-in |  | 1543.585048 | 1380.37818 | 1658.888529 | 1522.818895 | 1572.253165 | 1408.331183 | 1613.818083 | -- | -- | --
Change (%) |  | -5.009236 | 1.13417 | 4.87365 | 4.223365 | 0.8709056 | -2.861183 | 19.39736 | -- | -- | --
Opto-board at 0C |  | 1552.154413 | 1410.094016 | 1749.728229 | 1580.457886 | 1684.37198 | 1538.769103 | 1671.698902 | -- | -- | --
Change (%) |  | -4.481885 | 3.311317 | 10.61647 | 8.16824 | 8.064102 | 6.135696 | 23.67963 | -- | -- | --
Opto-board at 50C |  | 1413.168225 | 1235.030246 | 1592.93601 | 1383.135549 | 1445.292261 | 1324.023219 | 1508.641779 | -- | -- | --
Change (%) |  | -13.03496 | -9.514827 | 0.7041823 | -5.336714 | -7.274514 | -8.676275 | 11.61595 | -- | -- | --
Opto-board QA (10C) |  | 1562.435716 | 1385.282735 | 1749.348272 | 1598.705902 | 1693.031484 | 1561.043279 | 1651.071872 | -- | -- | --
Change (%) |  | -3.849183 | 1.493505 | 10.59244 | 9.417153 | 8.619669 | 7.672044 | 22.15356 | -- | -- | --
Reception Test |  | 1587.332 | 1334.493 | 1674.794 | 1425.185 | 1357.533 | 1176.135 | 1629.721
VCSEL Opto-pack S/N:
Power (uW) | 1 | 2 | 3 | 4 | 5 | 6 | 7 | 8 | Date | Initial | P> 500 uW & dP ,20% ?
Pre Opto-pack Burn-in |  | 1989.822 | 1966.367 | 2056.057 | 1918.061 | 1929.391 | 2029.297 | 2106.724 | -- | -- | --
Post Opto-pack Burn-in |  | 1955.507 | 1957.503 | 2052.449 | 1878.498 | 1923.614 | 1957.533 | 2017.402 | -- | -- | --
Change (%) | #DIV/0! | #DIV/0! | #DIV/0! | #DIV/0! | #DIV/0! | #DIV/0! | #DIV/0! | #DIV/0! | -- | -- | --
Pre Opto-board Burn-in |  | 1465.059399 | 1471.904117 | 1564.884617 | 1394.913871 | 1160.60365 | 1423.871219 | 1605.681833 | -- | -- | --
Change (%) |  | #DIV/0! | #DIV/0! | #DIV/0! | #DIV/0! | #DIV/0! | #DIV/0! | #DIV/0! | -- | -- | --
Post Opto-board Burn-in |  | 1235.771641 | 1165.879724 | 1305.665065 | 1183.024303 | 1102.728269 | 1309.082792 | 1468.04147 | -- | -- | --
Change (%) |  | -15.65041 | -20.79105 | -16.56477 | -15.19015 | -4.986662 | -8.061714 | -8.572082 | -- | -- | --
Opto-board at 0C |  | 1335.715502 | 1248.184982 | 1422.540644 | 1254.278711 | 1237.440165 | 1427.955716 | 1616.983903 | -- | -- | --
Change (%) |  | -8.828577 | -15.1993 | -9.096132 | -10.082 | 6.620392 | 0.2868586 | 0.7038798 | -- | -- | --
Opto-board at 50C |  | 1166.687896 | 1102.991398 | 1236.557719 | 1077.465285 | 1061.622201 | 1226.510247 | 1392.845043 | -- | -- | --
Change (%) |  | -20.36583 | -25.06364 | -20.9809 | -22.75758 | -8.528445 | -13.86087 | -13.25523 | -- | -- | --
Opto-board QA (10C) |  | 1333.164856 | 1265.19825 | 1428.656012 | 1241.484512 | 1197.307186 | 1464.678625 | 1591.686104 | -- | -- | --
Change (%) |  | -9.002675 | -14.04343 | -8.705345 | -10.9992 | 3.162452 | 2.865948 | -0.8716377 | -- | -- | --
Reception Test |  | 991.2742 | 1236.027 | 1109.421 | 1120.986 | 1054.964 | 1043.199 | 1145.044

## Sheet3
PIN Opto-pack S/N:
Responsivity (A/W) | 1 | 2 | 3 | 4 | 5 | 6 | 7 | 8 | Date | Initial | R> 0.5 A/W & dR <5%
Opto-pack QA | [8 empty] | -- | -- | --
Pre-mount | [8 empty] | -- | -- | --
Change (%)

## Sheet4
Opto-board QA Data Sheet
Opto-board S/N:
0
Current consumption:
| Unit | Min | Max | I |  |  | dI <5% | Date |  | Initial |  | Pass/Fail (?)
Pre-QA | mA | 323 | 371 | 362.548828 |  |  |  | 2020-11-09 |  |  |  | Pass
QA | mA | 308.5 | 350.5 | 348.010254 |  |  |  | 2020-11-09 |  |  |  | Pass
*The allowable range for current consumption for a B-layer opto-board is 330-400 mA.
Dark current:
| Unit | Max | I |  | Date |  | Initial |  | Pass/Fail (?)
Pre-QA | uA | 1 | 0.658382 |  | 2020-11-09 |  |  |  | Pass
QA | uA | 1 | 0.635016 |  | 2020-11-09 |  |  |  | Pass
Optical
| Unit | Max | 1 | 2 | 3 | 4 | 5 | 6 | 7 | 8 | 9 | 10 | 11 | 12 | 13 | 14 | 15 | 16 | Pass/Fail (?)
Rise | ns | 1 | 0.43629 | 0.25793 | 0.56975 | 0.60747 | 0.44104 | 0.61712 | 0.51454 | 0.43198 | 0.66611 | 0.57383 | 0.42658 | 0.62091 | 0.40354 | 0.39133 |  |  | Pass
Fall | ns | 1 | 0.46005 | 0.78026 | 0.56478 | 0.53797 | 0.57378 | 0.55178 | 0.47865 | 0.47667 | 0.69648 | 0.55867 | 0.4827 | 0.48896 | 0.49404 | 0.54558 |  |  | Pass

## optical calc
Post Mounting @ room Temp
Power
Power 2
Power 3
channel# | 1 | 2 | 3 | 4 | 5 | 6 | 7 | 8 | 9 | 10 | 11 | 12 | 13 | 14
| 1000 | 1000 | 1000 | 1000 | 1000 | 1000 | 1000 | 1000 | 1000 | 1000 | 1000 | 1000 | 1000 | 1000
| 1000 | 1000 | 1000 | 1000 | 1000 | 1000 | 1000 | 1000 | 1000 | 1000 | 1000 | 1000 | 1000 | 1000
| 1000 | 1000 | 1000 | 1000 | 1000 | 1000 | 1000 | 1000 | 1000 | 1000 | 1000 | 1000 | 1000 | 1000
avg | 1000 | 1000 | 1000 | 1000 | 1000 | 1000 | 1000 | 1000 | 1000 | 1000 | 1000 | 1000 | 1000 | 1000
-10C
Power
Power 2
Power 3
channel# | 1 | 2 | 3 | 4 | 5 | 6 | 7 | 8 | 9 | 10 | 11 | 12 | 13 | 14
| 1000 | 1000 | 1000 | 1000 | 1000 | 1000 | 1000 | 1000 | 1000 | 1000 | 1000 | 1000 | 1000 | 1000
| 1000 | 1000 | 1000 | 1000 | 1000 | 1000 | 1000 | 1000 | 1000 | 1000 | 1000 | 1000 | 1000 | 1000
| 1000 | 1000 | 1000 | 1000 | 1000 | 1000 | 1000 | 1000 | 1000 | 1000 | 1000 | 1000 | 1000 | 1000
avg | 1000 | 1000 | 1000 | 1000 | 1000 | 1000 | 1000 | 1000 | 1000 | 1000 | 1000 | 1000 | 1000 | 1000
10C
Power
Power 2
Power 3
channel# | 1 | 2 | 3 | 4 | 5 | 6 | 7 | 8 | 9 | 10 | 11 | 12 | 13 | 14
| 1000 | 1000 | 1000 | 1000 | 1000 | 1000 | 1000 | 1000 | 1000 | 1000 | 1000 | 1000 | 1000 | 1000
| 1000 | 1000 | 1000 | 1000 | 1000 | 1000 | 1000 | 1000 | 1000 | 1000 | 1000 | 1000 | 1000 | 1000
| 1000 | 1000 | 1000 | 1000 | 1000 | 1000 | 1000 | 1000 | 1000 | 1000 | 1000 | 1000 | 1000 | 1000
avg | 1000 | 1000 | 1000 | 1000 | 1000 | 1000 | 1000 | 1000 | 1000 | 1000 | 1000 | 1000 | 1000 | 1000
50C
Power
Power 2
Power 3
channel# | 1 | 2 | 3 | 4 | 5 | 6 | 7 | 8 | 9 | 10 | 11 | 12 | 13 | 14
| 1000 | 1000 | 1000 | 1000 | 1000 | 1000 | 1000 | 1000 | 1000 | 1000 | 1000 | 1000 | 1000 | 1000
| 1000 | 1000 | 1000 | 1000 | 1000 | 1000 | 1000 | 1000 | 1000 | 1000 | 1000 | 1000 | 1000 | 1000
| 1000 | 1000 | 1000 | 1000 | 1000 | 1000 | 1000 | 1000 | 1000 | 1000 | 1000 | 1000 | 1000 | 1000
avg | 1000 | 1000 | 1000 | 1000 | 1000 | 1000 | 1000 | 1000 | 1000 | 1000 | 1000 | 1000 | 1000 | 1000

## Sheet5
Electrical: |  |  |  | Date (DD/MM/YY):11/09/2020 | [5 empty] | Initial:
| Unit | Min | Max | 1 | 2 | 3 | 4 | 5 | 6 | 7 | 8 | 9 | 10 | 11 | 12 | 13 | 14 | Pass/fail(?)
Clk Rise | ns | -- | 1 | 0.50048 | 0.51684 | 0.53047 | 0.54221 | 0.55904 | 0.57492 | 0.59685 | [7 empty] | Pass
Clk Fall | ns | -- | 1 | 0.47823 | 0.49934 | 0.52227 | 0.5205 | 0.54991 | 0.56865 | 0.58742 | [7 empty] | Pass
Data Rise | ns | -- | 1 | 0.61099 | 0.65671 | 0.6528 | 0.6033 | 0.63345 | 0.61035 | 0.63566 | [7 empty] | Pass
Data Fall | ns | -- | 1 | 0.62544 | 0.6127 | 0.62146 | 0.61534 | 0.59259 | 0.6211 | 0.64058 | [7 empty] | Pass
Jitter @ IPIN = 100uA | ns | -- | 1 | 0.07245 | 0.07777 | 0.12837 | 0.07525 | 0.12201 | 0.13666 | 0.18394 | [7 empty] | Pass
Jitter @ IPIN = 1000uA | ns | -- | 1 | 0.071 | 0.0651 | 0.1278 | 0.06429 | 0.11759 | 0.13228 | 0.18231 | [7 empty] | Pass
Pos Width max @ IPIN = 100uA |  |  |  | 12.58 | 12.619 | 12.872 | 12.882 | 12.256 | 12.567 | 12.985
Pos Width max @ IPIN = 1000uA |  |  |  | 12.55 | 12.563 | 12.816 | 12.821 | 12.161 | 12.452 | 12.919
Pos Width min @ IPIN = 100uA |  |  |  | 12.148 | 12.114 | 12.249 | 12.437 | 11.665 | 11.915 | 12.279
Pos Width min @ IPIN = 1000uA |  |  |  | 12.089 | 12.202 | 12.283 | 12.48 | 11.639 | 11.946 | 12.307
Pos Width mean @ IPIN = 100uA |  |  |  | 12.35182 | 12.37145 | 12.52161 | 12.63392 | 11.92973 | 12.21547 | 12.60974
Pos Width mean @ IPIN = 1000uA |  |  |  | 12.35729 | 12.36681 | 12.53827 | 12.6501 | 11.91684 | 12.21379 | 12.6108
GoNoGoDuty Cycle | % | 46 | 54 | 49.4108 | 49.4577 | 50.1931 | 50.5886 | 47.6514 | 48.9731 | 50.4832 | [7 empty] | Pass
Duty Cycle @ IPIN = 100uA | % | 46 | 54 | 49.4754 | 49.5523 | 50.0922 | 50.5534 | 47.7335 | 48.8733 | 50.4439 | [7 empty] | Pass
Duty Cycle @ IPIN = 1000uA | % | 46 | 54 | 49.4351 | 49.4831 | 50.167 | 50.6009 | 47.6907 | 48.8433 | 50.4439 | [7 empty] | Pass
Clock+ common mode | V | 0.9 | 1.5 | 1.046515 | 1.047947 | 1.070553 | 1.065311 | 1.053502 | 1.031133 | 1.056788 | [7 empty] | Pass
Clock- common mode | V | 0.9 | 1.5 | 1.040426 | 1.042833 | 1.062616 | 1.057809 | 1.046835 | 1.030125 | 1.052706 | [7 empty] | Pass
Data+ common mode | V | 0.9 | 1.5 | 1.073956 | 1.081766 | 1.095388 | 1.070825 | 1.068616 | 1.072961 | 1.10702 | [7 empty] | Pass
Data- common mode | V | 0.9 | 1.5 | 1.061911 | 1.061475 | 1.087181 | 1.073508 | 1.05432 | 1.06975 | 1.097755 | [7 empty] | Pass
Clock+ amplitude | V | 0.2 | 0.5 | 0.350869 | 0.358911 | 0.369941 | 0.366167 | 0.356508 | 0.341002 | 0.356652 | [7 empty] | Pass
Clock- amplitude | V | 0.2 | 0.5 | 0.327415 | 0.322647 | 0.337548 | 0.333334 | 0.326371 | 0.319033 | 0.332467 | [7 empty] | Pass
Data+ amplitude | V | 0.2 | 0.5 | 0.399932 | 0.406876 | 0.415846 | 0.383653 | 0.389494 | 0.384888 | 0.408481 | [7 empty] | Pass
Data- amplitude | V | 0.2 | 0.5 | 0.372109 | 0.367719 | 0.387428 | 0.377875 | 0.359399 | 0.366784 | 0.381513 | [7 empty] | Pass
Bit errors @ IPIN = 100uA | -- | -- | 0 | 0 | 0 | 0 | 0 | 0 | 0 | 0 | [7 empty] | Pass
Clk errors @ IPIN = 100uA | -- | -- | 0 | 0 | 0 | 0 | 0 | 0 | 0 | 0 | [7 empty] | Pass
Bit errors @ IPIN = 1000uA | -- | -- | 0 | 0 | 0 | 0 | 0 | 0 | 0 | 0 | [7 empty] | Pass
Clk errors @ IPIN = 1000uA | -- | -- | 0 | 0 | 0 | 0 | 0 | 0 | 0 | 0 | [7 empty] | Pass
VDC Bit errors | -- | -- | 0 | 0 | 0 | 0 | 0 | 0 | 0 | 0 | 0 | 0 | 0 | 0 | 0 | 0 | 0 | Pass