## Sheet1
Ch4 Current | Ch4 | Ch5 Current | Ch5 | Ch6 Current | Ch6 | Ch7 Current | Ch7 | Ch8 Current | Ch8 | Ch9 Current | Ch9 | Ch10 Current | Ch10
-4.34e-08 | 0.001580824 | -5.55e-08 | 0.001606226 | 2.17e-08 | 0.001604131 | -2.89e-08 | 0.001542612 | 1.69e-08 | 0.001597177 | 1.21e-08 | 0.001649722 | -4.34e-08 | 0.001626857
0.0004715853 | 0.001777356 | 0.0004715587 | 0.001802101 | 0.0004719228 | 0.001799342 | 0.0004724098 | 0.001734584 | 0.0004714334 | 0.001789616 | 0.0004718432 | 0.001845459 | 0.0004709078 | 0.00181878
0.0006798605 | 0.002233984 | 0.0006781607 | 0.002248867 | 0.0006789467 | 0.002250914 | 0.0006807333 | 0.002200229 | 0.0006784573 | 0.002256344 | 0.0006788599 | 0.00233393 | 0.000677652 | 0.002292795
0.0009700612 | 0.05203624 | 0.0009668111 | 0.0546197 | 0.0009676984 | 0.05281033 | 0.000972154 | 0.05317123 | 0.000967831 | 0.05362007 | 0.0009678961 | 0.05375397 | 0.0009671631 | 0.05218761
0.0013389087 | 0.1651537 | 0.0013403071 | 0.1769745 | 0.0013422577 | 0.1714473 | 0.0013441166 | 0.1670698 | 0.0013391788 | 0.1702359 | 0.0013391547 | 0.1725075 | 0.0013391378 | 0.1636818
0.0017545575 | 0.3032803 | 0.0017525467 | 0.3147888 | 0.0017546154 | 0.3123351 | 0.0017576605 | 0.3016624 | 0.0017522356 | 0.3093643 | 0.0017529204 | 0.3102624 | 0.0017528095 | 0.3058283
0.0021979311 | 0.4617662 | 0.00219613 | 0.4654877 | 0.0021997563 | 0.4625106 | 0.0022033347 | 0.4531383 | 0.0021976177 | 0.4525088 | 0.0021982904 | 0.4524735 | 0.0021968847 | 0.4577675
0.0026674506 | 0.6094677 | 0.0026652372 | 0.6204772 | 0.0026695169 | 0.6210982 | 0.0026715928 | 0.5955618 | 0.0026687381 | 0.6005264 | 0.0026684632 | 0.604665 | 0.0026665271 | 0.6137189
0.0031571891 | 0.7674847 | 0.0031530108 | 0.7709924 | 0.0031575291 | 0.77684 | 0.0031593977 | 0.7592518 | 0.0031573266 | 0.7537571 | 0.0031560246 | 0.7686364 | 0.0031539656 | 0.7655257
0.0036637063 | 0.9061146 | 0.0036592338 | 0.9230612 | 0.0036656086 | 0.9249232 | 0.0036675616 | 0.8872302 | 0.0036649408 | 0.9065821 | 0.0036648419 | 0.9158822 | 0.0036609577 | 0.9227639
0.0041799618 | 1.044436 | 0.0041765163 | 1.062186 | 0.004184116 | 1.069448 | 0.0041859677 | 1.041221 | 0.0041798074 | 1.037252 | 0.0041804223 | 1.058591 | 0.0041782354 | 1.065189
0.0047155059 | 1.19082 | 0.0047127911 | 1.207723 | 0.0047231298 | 1.2228 | 0.0047210587 | 1.175229 | 0.0047142715 | 1.189204 | 0.0047145077 | 1.201065 | 0.0047156289 | 1.197176
0.0052585267 | 1.331584 | 0.0052548884 | 1.341543 | 0.0052646845 | 1.372254 | 0.0052642457 | 1.31026 | 0.005257637 | 1.328644 | 0.0052585942 | 1.31777 | 0.0052588425 | 1.325885
0.0058152014 | 1.457118 | 0.0058146372 | 1.451961 | 0.0058234304 | 1.503015 | 0.0058200235 | 1.443503 | 0.0058169518 | 1.456082 | 0.0058171905 | 1.459341 | 0.0058154112 | 1.450607
0.0063790777 | 1.60454 | 0.0063749114 | 1.59004 | 0.0063863133 | 1.623489 | 0.0063855152 | 1.558309 | 0.0063819444 | 1.573445 | 0.0063784629 | 1.590296 | 0.0063789089 | 1.584638
0.0069545033 | 1.695443 | 0.0069487384 | 1.707652 | 0.006959892 | 1.746105 | 0.0069599137 | 1.678659 | 0.0069561597 | 1.688219 | 0.0069554195 | 1.701777 | 0.0069543827 | 1.706131
0.0075391268 | 1.812762 | 0.0075386687 | 1.811658 | 0.0075455547 | 1.855987 | 0.0075463938 | 1.787303 | 0.0075452775 | 1.80048 | 0.0075420418 | 1.799339 | 0.0075415789 | 1.830879
0.0081348968 | 1.911241 | 0.0081298794 | 1.921385 | 0.0081379058 | 1.935487 | 0.0081380263 | 1.874489 | 0.0081376382 | 1.894134 | 0.0081369799 | 1.902027 | 0.0081352343 | 1.910151
0.0087352548 | 2.000233 | 0.0087325447 | 1.988582 | 0.0087404386 | 2.017679 | 0.0087377165 | 1.94652 | 0.0087418539 | 1.96584 | 0.0087403035 | 1.978915 | 0.0087359684 | 2.014535
0.0093429376 | 2.063897 | 0.0093458308 | 2.050428 | 0.0093554124 | 2.089425 | 0.0093480514 | 2.030258 | 0.0093515402 | 2.030006 | 0.009349867 | 2.048116 | 0.009353674 | 2.085292
0.009965995 | 2.12166 | 0.009965321 | 2.118869 | 0.009975119 | 2.174769 | 0.009968017 | 2.07525 | 0.009973001 | 2.107706 | 0.00997264 | 2.106507 | 0.009970473 | 2.149752