## Sheet1
Ch4 Current | Ch4 | Ch5 Current | Ch5 | Ch6 Current | Ch6 | Ch7 Current | Ch7 | Ch8 Current | Ch8 | Ch9 Current | Ch9 | Ch10 Current | Ch10
-2.41e-08 | 0.001575594 | -1.21e-08 | 0.001601081 | -7.2e-09 | 0.001598148 | 2.65e-08 | 0.001536331 | -2.17e-08 | 0.001586992 | -1.21e-08 | 0.001636934 | -5.79e-08 | 0.001615359
0.0004859022 | 0.001779491 | 0.0004850438 | 0.001800001 | 0.0004844555 | 0.001799866 | 0.0004859528 | 0.001740161 | 0.0004833247 | 0.001791261 | 0.0004829679 | 0.001842225 | 0.0004821385 | 0.001822484
0.0006955035 | 0.002305315 | 0.0006945994 | 0.002304282 | 0.0006938206 | 0.002297475 | 0.0006967621 | 0.00228468779 | 0.0006923547 | 0.002313841 | 0.0006917712 | 0.002362849 | 0.0006923016 | 0.002360523
0.0009865529 | 0.06098823 | 0.0009853016 | 0.05489753 | 0.0009832546 | 0.05864385 | 0.0009895306 | 0.06002991 | 0.0009843082 | 0.05961243 | 0.0009867771 | 0.05858321 | 0.0009840719 | 0.05955401
0.0013562274 | 0.1785201 | 0.0013559863 | 0.176275 | 0.0013548459 | 0.1793908 | 0.0013581804 | 0.1739405 | 0.0013536524 | 0.1775431 | 0.0013556295 | 0.1782931 | 0.0013534595 | 0.1827438
0.0017671119 | 0.311492 | 0.0017646984 | 0.3095952 | 0.0017630613 | 0.314259 | 0.001771582 | 0.3039101 | 0.0017641825 | 0.3084079 | 0.0017667503 | 0.307046 | 0.0017662439 | 0.3217051
0.0022084968 | 0.4463474 | 0.0022065945 | 0.4469285 | 0.0022053576 | 0.4495298 | 0.0022117493 | 0.4375054 | 0.0022051671 | 0.4450299 | 0.002207706 | 0.4457209 | 0.0022067247 | 0.4693935
0.0026721353 | 0.5814266 | 0.0026711395 | 0.5856957 | 0.0026698906 | 0.5965329 | 0.002680181 | 0.5749204 | 0.002671506 | 0.5723816 | 0.0026737844 | 0.5896368 | 0.0026754264 | 0.6173732
0.0031567142 | 0.7202544 | 0.0031539559 | 0.7220455 | 0.003152138 | 0.7453534 | 0.0031630239 | 0.7119374 | 0.0031550602 | 0.7135331 | 0.0031582597 | 0.7309956 | 0.0031593157 | 0.7603315
0.0036611337 | 0.8581056 | 0.0036593592 | 0.8527116 | 0.0036581994 | 0.8892827 | 0.0036658956 | 0.8418108 | 0.0036592868 | 0.8422455 | 0.0036655291 | 0.8746893 | 0.0036621391 | 0.9048071
0.0041776809 | 0.9878944 | 0.0041729865 | 0.9794765 | 0.0041716122 | 1.013686 | 0.004183031 | 0.9749644 | 0.0041742282 | 0.9770702 | 0.0041811818 | 1.010224 | 0.0041810419 | 1.033655
0.0047097387 | 1.119884 | 0.0047020811 | 1.105138 | 0.0047012035 | 1.143708 | 0.0047122003 | 1.10082 | 0.0047049165 | 1.099613 | 0.0047115928 | 1.15311 | 0.0047100424 | 1.185643
0.0052476263 | 1.248009 | 0.0052449283 | 1.226649 | 0.0052430477 | 1.280061 | 0.005251267 | 1.194751 | 0.0052459144 | 1.234244 | 0.0052535912 | 1.27729 | 0.0052506594 | 1.314765
0.0058049761 | 1.369594 | 0.0057988616 | 1.352318 | 0.0057971884 | 1.399614 | 0.0058074137 | 1.307883 | 0.0058023336 | 1.359279 | 0.005808976 | 1.408447 | 0.0058114402 | 1.437447
0.0063702701 | 1.45092 | 0.006361448 | 1.463719 | 0.0063606379 | 1.516653 | 0.0063672635 | 1.422831 | 0.0063681724 | 1.450783 | 0.0063721628 | 1.517086 | 0.0063718349 | 1.549022
0.0069412448 | 1.587258 | 0.006936794 | 1.559325 | 0.0069345348 | 1.640271 | 0.0069396704 | 1.537696 | 0.0069394534 | 1.552094 | 0.0069429567 | 1.608363 | 0.0069434968 | 1.674986
0.0075248075 | 1.679198 | 0.0075197708 | 1.663535 | 0.0075206557 | 1.745244 | 0.0075300854 | 1.620052 | 0.0075258829 | 1.658058 | 0.0075343529 | 1.724374 | 0.0075345844 | 1.784054
0.0081183279 | 1.768048 | 0.00811651 | 1.762551 | 0.0081184533 | 1.825867 | 0.008121906 | 1.706504 | 0.0081174865 | 1.727309 | 0.0081284906 | 1.789499 | 0.0081273043 | 1.881774
0.0087237781 | 1.848331 | 0.0087204846 | 1.844725 | 0.0087223725 | 1.912507 | 0.0087243736 | 1.781293 | 0.0087209668 | 1.807758 | 0.0087327593 | 1.899207 | 0.0087331089 | 1.964341
0.009336758 | 1.918159 | 0.0093355983 | 1.902759 | 0.0093357864 | 1.976632 | 0.0093393162 | 1.854273 | 0.0093327725 | 1.870355 | 0.0093446398 | 1.971284 | 0.0093489459 | 2.042609
0.009961083 | 1.989822 | 0.009963659 | 1.966367 | 0.009962624 | 2.056057 | 0.00996313 | 1.918061 | 0.009960506 | 1.929391 | 0.009968499 | 2.029297 | 0.009972784 | 2.106724