## Sheet1
Ch4 Current | Ch4 | Ch5 Current | Ch5 | Ch6 Current | Ch6 | Ch7 Current | Ch7 | Ch8 Current | Ch8 | Ch9 Current | Ch9 | Ch10 Current | Ch10
-2.89e-08 | 0.001594184 | -4.1e-08 | 0.001618489 | 7.2e-09 | 0.001614164 | 1.69e-08 | 0.001549723 | -2.65e-08 | 0.001604663 | -7.23e-08 | 0.001658564 | -1.93e-08 | 0.001637307
0.0004774538 | 0.001758744 | 0.0004767257 | 0.001785134 | 0.0004750451 | 0.00178156 | 0.0004749656 | 0.001716113 | 0.0004746232 | 0.001770745 | 0.00047498 | 0.001828251 | 0.000474493 | 0.001809208
0.0006840317 | 0.002167028 | 0.0006829563 | 0.002193136 | 0.0006807454 | 0.002200784 | 0.0006832047 | 0.002149374227 | 0.0006818617 | 0.002196105 | 0.0006821293 | 0.002288387668 | 0.000680309 | 0.002248598
0.0009715657 | 0.05062606 | 0.000970934 | 0.05212965 | 0.0009693186 | 0.05348065 | 0.0009717224 | 0.05286287 | 0.0009684555 | 0.0529635 | 0.0009685953 | 0.05101228 | 0.0009691474 | 0.05428497
0.0013408038 | 0.1594551 | 0.0013384554 | 0.1627941 | 0.0013389353 | 0.1665494 | 0.0013425398 | 0.1666879 | 0.0013401022 | 0.1691649 | 0.0013400709 | 0.167654 | 0.0013388388 | 0.1696395
0.0017515027 | 0.2827985 | 0.0017510301 | 0.2860802 | 0.001749704 | 0.2890877 | 0.0017561705 | 0.2946719 | 0.0017507046 | 0.2958051 | 0.0017508613 | 0.2962902 | 0.0017497137 | 0.2968911
0.0021976755 | 0.4081966 | 0.0021973235 | 0.413963 | 0.0021959275 | 0.4137529 | 0.00219986 | 0.4198359 | 0.0021966147 | 0.4266683 | 0.0021960288 | 0.4286045 | 0.0021957202 | 0.4299898
0.0026637351 | 0.5336834 | 0.0026632505 | 0.5452654 | 0.0026615845 | 0.5377604 | 0.0026717109 | 0.5529551 | 0.0026654132 | 0.5612907 | 0.0026640052 | 0.5646149 | 0.00266157 | 0.5592548
0.003151569 | 0.6515903 | 0.0031507203 | 0.6676218 | 0.0031525358 | 0.66361 | 0.0031593929 | 0.6822065 | 0.0031521862 | 0.6954254 | 0.0031506166 | 0.6940631 | 0.0031519981 | 0.6956669
0.0036581946 | 0.7711036 | 0.0036570349 | 0.8020957 | 0.0036590264 | 0.7882291 | 0.0036651264 | 0.8074908 | 0.0036625273 | 0.8252197 | 0.0036599475 | 0.8231904 | 0.0036591711 | 0.8241704
0.0041768467 | 0.88539 | 0.0041755688 | 0.9283715 | 0.0041770637 | 0.9114331 | 0.0041860617 | 0.9264428 | 0.0041801763 | 0.949699 | 0.0041769889 | 0.9463566 | 0.004176796 | 0.9401587
0.0047099581 | 0.99298 | 0.004709717 | 1.052482 | 0.0047115686 | 1.033363 | 0.0047197567 | 1.039703 | 0.0047131937 | 1.069208 | 0.0047099846 | 1.069469 | 0.004709553 | 1.048788
0.005253572 | 1.107911 | 0.0052524822 | 1.171281 | 0.0052545243 | 1.150907 | 0.00526169 | 1.156791 | 0.0052595104 | 1.185397 | 0.0052555129 | 1.19651 | 0.0052518143 | 1.15957
0.0058107048 | 1.216868 | 0.0058109121 | 1.285992 | 0.0058150206 | 1.260324 | 0.0058222393 | 1.270789 | 0.0058161924 | 1.291867 | 0.005813668 | 1.310108 | 0.0058128193 | 1.264775
0.0063761314 | 1.325736 | 0.0063759288 | 1.39056 | 0.0063795358 | 1.35562 | 0.0063844037 | 1.372362 | 0.0063803507 | 1.397351 | 0.0063777661 | 1.43182 | 0.0063770138 | 1.378296
0.006952478 | 1.429904 | 0.0069524442 | 1.498174 | 0.0069542573 | 1.460695 | 0.0069584791 | 1.475065 | 0.006955147 | 1.487952 | 0.0069530976 | 1.528484 | 0.0069528879 | 1.473032
0.0075370196 | 1.524778 | 0.0075388158 | 1.585567 | 0.007537145 | 1.545008 | 0.007548612 | 1.568012 | 0.0075401781 | 1.582314 | 0.0075379117 | 1.630059 | 0.007538066 | 1.579924
0.0081299131 | 1.614917 | 0.0081311596 | 1.678775 | 0.0081298769 | 1.628713 | 0.0081394416 | 1.639502 | 0.00813447 | 1.647203 | 0.0081335297 | 1.706663 | 0.0081313284 | 1.666195
0.0087331861 | 1.696515 | 0.008733702 | 1.755832 | 0.0087341433 | 1.711586 | 0.0087398599 | 1.716039 | 0.0087345387 | 1.725456 | 0.0087341288 | 1.776267 | 0.0087338057 | 1.742285
0.0093422673 | 1.765895 | 0.0093442926 | 1.80226 | 0.0093489628 | 1.788921 | 0.009351005 | 1.779079 | 0.0093431353 | 1.796889 | 0.0093416814 | 1.845969 | 0.0093478393 | 1.815658
0.009960578 | 1.824809 | 0.0099652 | 1.860095 | 0.009967415 | 1.856036 | 0.009968619 | 1.833785 | 0.009964021 | 1.855595 | 0.009963322 | 1.895212 | 0.009965802 | 1.872414