## Sheet1
Ch4 Current | Ch4 | Ch5 Current | Ch5 | Ch6 Current | Ch6 | Ch7 Current | Ch7 | Ch8 Current | Ch8 | Ch9 Current | Ch9 | Ch10 Current | Ch10
-4.82e-08 | 0.001564325 | -1.21e-08 | 0.001589616 | 1.93e-08 | 0.001592166 | -5.3e-08 | 0.001531956 | -2.17e-08 | 0.001580688 | 1.45e-08 | 0.001627726 | -1.21e-08 | 0.001608593
0.0004735021 | 0.001742907 | 0.0004730367 | 0.001764324 | 0.0004733381 | 0.001767411 | 0.000473261 | 0.001704545 | 0.0004708137 | 0.001756176 | 0.0004715563 | 0.001808154 | 0.0004722724 | 0.001788395
0.0006818159 | 0.002204231 | 0.00068123 | 0.002219889 | 0.0006811625 | 0.002232586 | 0.0006804681 | 0.002172573753 | 0.0006790311 | 0.002253707 | 0.0006789949 | 0.002313013423 | 0.000678479 | 0.002270354
0.0009697743 | 0.05757164 | 0.000969145 | 0.05717275 | 0.0009712041 | 0.05746815 | 0.0009726049 | 0.05747546 | 0.0009689642 | 0.05800808 | 0.0009687665 | 0.05863473 | 0.0009678599 | 0.05720611
0.0013375103 | 0.1782998 | 0.0013357044 | 0.179641 | 0.0013402228 | 0.1817967 | 0.001339702 | 0.1752588 | 0.0013351885 | 0.1734767 | 0.0013396441 | 0.1852491 | 0.001334007 | 0.1816333
0.0017478523 | 0.3171876 | 0.0017466372 | 0.3130284 | 0.0017512134 | 0.3139785 | 0.0017507384 | 0.3095578 | 0.0017469265 | 0.3091089 | 0.0017509361 | 0.3150349 | 0.0017448698 | 0.320912
0.0021870789 | 0.4631046 | 0.0021857721 | 0.4501139 | 0.0021928389 | 0.4564087 | 0.0021900228 | 0.4539765 | 0.0021861314 | 0.4575485 | 0.0021922868 | 0.4633214 | 0.0021834503 | 0.4687874
0.002654983 | 0.6081967 | 0.0026535098 | 0.5984496 | 0.002659822 | 0.6090132 | 0.0026577822 | 0.5996014 | 0.0026507636 | 0.6029658 | 0.0026591879 | 0.6100723 | 0.0026505129 | 0.6165334
0.0031376112 | 0.7581551 | 0.0031364274 | 0.7422367 | 0.0031448709 | 0.7522852 | 0.0031404249 | 0.7341943 | 0.0031370591 | 0.7403854 | 0.0031447359 | 0.7557635 | 0.0031333822 | 0.7627881
0.0036402033 | 0.8908207 | 0.0036385734 | 0.8796777 | 0.0036501875 | 0.8839609 | 0.0036459102 | 0.8706959 | 0.0036391159 | 0.8681997 | 0.003649944 | 0.8926642 | 0.0036388362 | 0.9023452
0.0041573942 | 1.03376 | 0.0041558198 | 1.011882 | 0.004163106 | 1.003835 | 0.0041600198 | 1.002017 | 0.0041527625 | 1.007161 | 0.00416632 | 1.030692 | 0.0041560874 | 1.038346
0.0046873471 | 1.150203 | 0.0046857052 | 1.136419 | 0.0046962126 | 1.134462 | 0.0046932012 | 1.137214 | 0.0046877714 | 1.138603 | 0.0047029925 | 1.165104 | 0.0046866069 | 1.176616
0.0052272502 | 1.290539 | 0.0052270018 | 1.269327 | 0.005239496 | 1.257695 | 0.0052346256 | 1.255657 | 0.0052285112 | 1.268642 | 0.0052467993 | 1.295876 | 0.0052315611 | 1.312121
0.0057864109 | 1.408701 | 0.0057861867 | 1.385905 | 0.0057989171 | 1.370748 | 0.0057906013 | 1.381845 | 0.0057847762 | 1.395112 | 0.0058076427 | 1.41499 | 0.005786816 | 1.434561
0.0063492432 | 1.520286 | 0.0063480184 | 1.490016 | 0.0063628199 | 1.489318 | 0.0063565463 | 1.489119 | 0.0063505186 | 1.512379 | 0.0063706607 | 1.537894 | 0.00635299 | 1.554745
0.0069239213 | 1.628056 | 0.006922858 | 1.587438 | 0.0069395161 | 1.574088 | 0.0069340623 | 1.585067 | 0.0069256573 | 1.610933 | 0.006949129 | 1.638594 | 0.0069268387 | 1.65451
0.0075166871 | 1.735301 | 0.007517719 | 1.690978 | 0.0075310594 | 1.656403 | 0.0075210053 | 1.695889 | 0.0075141 | 1.681361 | 0.0075425216 | 1.726892 | 0.0075198528 | 1.752318
0.0081114902 | 1.815741 | 0.0081126089 | 1.779325 | 0.0081295876 | 1.736311 | 0.008118639 | 1.787283 | 0.0081119796 | 1.769888 | 0.0081412306 | 1.809828 | 0.0081149573 | 1.820255
0.0087195226 | 1.889639 | 0.0087187824 | 1.85601 | 0.0087394066 | 1.81294 | 0.0087254369 | 1.845945 | 0.0087185437 | 1.845317 | 0.0087528845 | 1.888817 | 0.0087261 | 1.898103
0.0093374211 | 1.946696 | 0.009336975 | 1.930333 | 0.0093582478 | 1.874162 | 0.0093433547 | 1.916899 | 0.0093348388 | 1.887128 | 0.0093782356 | 1.958225 | 0.0093460816 | 1.971983
0.009965995 | 2.019549 | 0.009966813 | 1.979919 | 0.009990239 | 1.936907 | 0.009967849 | 1.951177 | 0.009966837 | 1.937145 | 0.010012461 | 2.006644 | 0.009976468 | 2.007371