## Sheet1
Ch4 Current | Ch4 | Ch5 Current | Ch5 | Ch6 Current | Ch6 | Ch7 Current | Ch7 | Ch8 Current | Ch8 | Ch9 Current | Ch9 | Ch10 Current | Ch10
2.41e-08 | 0.001591389 | -3.13e-08 | 0.001617397 | 9.6e-09 | 0.001614691 | -2.65e-08 | 0.001552273 | 6.03e-08 | 0.001606054 | 0 | 0.001653086 | 2.89e-08 | 0.001632125
0.0004753947 | 0.001777869 | 0.0004753779 | 0.001803024 | 0.0004752428 | 0.001798837918 | 0.0004757685 | 0.001731266222 | 0.0004748378 | 0.001786474 | 0.000474874 | 0.001836425 | 0.0004746353 | 0.001814412
0.0006826574 | 0.002210421 | 0.0006827417 | 0.002247838 | 0.0006826839 | 0.0022426 | 0.00068279 | 0.00218609 | 0.0006823319 | 0.002233889 | 0.0006824476 | 0.002299168 | 0.0006823704 | 0.002280547
0.0009716139 | 0.05497825 | 0.0009717972 | 0.05419924 | 0.0009720624 | 0.05486589 | 0.0009747869 | 0.05170436 | 0.0009719394 | 0.05438679 | 0.0009731836 | 0.05481965 | 0.000973022 | 0.05261633
0.0013438104 | 0.1736315 | 0.0013435693 | 0.1719654 | 0.0013433499 | 0.173165 | 0.0013460382 | 0.1658004 | 0.0013436031 | 0.1707916 | 0.0013478875 | 0.1714351 | 0.0013479599 | 0.1711765
0.0017560741 | 0.3096629 | 0.0017569903 | 0.3036799 | 0.0017570216 | 0.3059237 | 0.001760332 | 0.3000397 | 0.0017571012 | 0.3051913 | 0.0017608769 | 0.3118864308 | 0.0017616533 | 0.3097889
0.0022004651 | 0.4541952 | 0.0022014464 | 0.445735 | 0.0022025173 | 0.445346 | 0.0022028284 | 0.4425969 | 0.0022024932 | 0.4437541 | 0.0022069802 | 0.445409 | 0.0022075758 | 0.450808
0.0026700811 | 0.6023476 | 0.0026716603 | 0.5933357 | 0.0026734059 | 0.5918515 | 0.0026738134 | 0.5873663 | 0.0026728634 | 0.5923409 | 0.0026781051 | 0.5964038 | 0.0026794432 | 0.5850469
0.0031578329 | 0.7504623 | 0.0031599161 | 0.7339313 | 0.0031629492 | 0.7362383 | 0.0031631782 | 0.7226499 | 0.0031617219 | 0.7373491 | 0.0031677086 | 0.7356093 | 0.0031693385 | 0.7208451
0.0036656954 | 0.8938941 | 0.0036687671 | 0.8704191 | 0.0036717594 | 0.8794576 | 0.0036682753 | 0.848689 | 0.0036700596 | 0.8761977 | 0.0036767093 | 0.8787168 | 0.0036781414 | 0.8733827
0.0041803041 | 1.035863 | 0.0041838653 | 1.012126 | 0.0041871347 | 1.015469 | 0.0041878773 | 0.9821085 | 0.0041854084 | 1.00947 | 0.004196678 | 0.9985948 | 0.0041986165 | 1.00245
0.0047145391 | 1.164466 | 0.0047189852 | 1.147221 | 0.0047222305 | 1.146651 | 0.0047229225 | 1.115763 | 0.0047204583 | 1.133944 | 0.0047370224 | 1.130597 | 0.0047386112 | 1.136894
0.005257068 | 1.30943 | 0.0052627653 | 1.274745 | 0.0052660179 | 1.271322 | 0.0052672162 | 1.241539 | 0.0052637925 | 1.253891 | 0.0052828591 | 1.261632 | 0.0052856367 | 1.247027
0.0058152979 | 1.437374 | 0.0058227794 | 1.403324 | 0.0058256823 | 1.400633 | 0.005818806 | 1.358197 | 0.0058236088 | 1.369191 | 0.005843406 | 1.373724 | 0.0058459955 | 1.373882
0.00637732 | 1.54505 | 0.0063865472 | 1.520723 | 0.0063899636 | 1.506187 | 0.0063870511 | 1.467176 | 0.0063883796 | 1.483422 | 0.0064071933 | 1.487503 | 0.006411755 | 1.48942
0.0069516486 | 1.671144 | 0.0069618088 | 1.624704 | 0.006965828 | 1.606154 | 0.0069629806 | 1.570646 | 0.0069655749 | 1.585529 | 0.0069848393 | 1.581868 | 0.0069874384 | 1.588096
0.0075386326 | 1.749337 | 0.0075488675 | 1.708787 | 0.0075543503 | 1.701964 | 0.0075515438 | 1.659967 | 0.0075562647 | 1.685748 | 0.0075746008 | 1.691319 | 0.0075762693 | 1.678899
0.0081314707 | 1.839547 | 0.0081414018 | 1.794535 | 0.0081498671 | 1.77674 | 0.0081416164 | 1.73206 | 0.0081515862 | 1.77226 | 0.0081696402 | 1.772456 | 0.0081698186 | 1.759812
0.0087334175 | 1.895334 | 0.0087461817 | 1.869268 | 0.0087561298 | 1.864763 | 0.0087453861 | 1.799731 | 0.0087545409 | 1.868078 | 0.008775411 | 1.828066 | 0.0087741573 | 1.822244
0.0093429737 | 1.958769 | 0.0093551376 | 1.940796 | 0.0093708481 | 1.94101 | 0.0093561116 | 1.854309 | 0.0093653026 | 1.930431 | 0.009391764 | 1.902144 | 0.0093893313 | 1.877681
0.0099639 | 2.018819 | 0.009978057 | 2.003044 | 0.009993321 | 1.996045 | 0.009973049 | 1.91609 | 0.0099867 | 1.980107 | 0.010016987 | 1.95619 | 0.010011401 | 1.928871