## Sheet1
Ch4 Current | Ch4 | Ch5 Current | Ch5 | Ch6 Current | Ch6 | Ch7 Current | Ch7 | Ch8 Current | Ch8 | Ch9 Current | Ch9 | Ch10 Current | Ch10
-3.86e-08 | 0.001576789 | -3.62e-08 | 0.001600682 | -2.41e-08 | 0.00160266 | 2.17e-08 | 0.00154112 | 7.2e-09 | 0.001594268 | -1.21e-08 | 0.001646637 | -4.8e-09 | 0.001624888
0.0004671658 | 0.001757549 | 0.0004680892 | 0.00178064 | 0.0004675226 | 0.001783366 | 0.0004650079 | 0.001705892139 | 0.000466481 | 0.001774414 | 0.0004663725 | 0.001830689 | 0.0004659723 | 0.001807731
0.0006782644 | 0.002298463 | 0.0006791661 | 0.002313039 | 0.0006781897 | 0.002320357 | 0.000675294 | 0.002191791 | 0.0006763283 | 0.002318754 | 0.0006762704 | 0.002366988 | 0.0006756966 | 0.002342109
0.0009735934 | 0.06242192 | 0.0009766362 | 0.06474895 | 0.0009747724 | 0.06421426 | 0.0009684651 | 0.06058499 | 0.0009729979 | 0.0614886 | 0.0009737477 | 0.06717126563 | 0.0009727158 | 0.06553842
0.0013451823 | 0.1893269 | 0.001350788 | 0.1890008 | 0.0013458502 | 0.1883277 | 0.0013414235 | 0.18368 | 0.0013443867 | 0.1841611 | 0.0013466193 | 0.1959724 | 0.0013448616 | 0.192912
0.0017560524 | 0.3312026 | 0.0017649661 | 0.3372754 | 0.0017589481 | 0.3252686 | 0.0017549481 | 0.3264503 | 0.0017560644 | 0.3316995 | 0.0017589239 | 0.3373848 | 0.0017561319 | 0.3385073
0.0022009088 | 0.4841909 | 0.002210199 | 0.481639 | 0.0022025559 | 0.4739608 | 0.0021985025 | 0.4762412 | 0.0021988738 | 0.4777664 | 0.0022012246 | 0.4892853 | 0.0021979263 | 0.4942672
0.0026678315 | 0.6227843 | 0.00267987 | 0.6381712 | 0.0026711395 | 0.6299502 | 0.0026666646 | 0.6315293 | 0.0026653578 | 0.6367598 | 0.0026715084 | 0.6486368 | 0.0026676893 | 0.6449051
0.0031517064 | 0.7619736 | 0.003167306 | 0.7986013 | 0.0031574182 | 0.78243 | 0.0031497534 | 0.7847991 | 0.0031500114 | 0.7909634 | 0.0031564972 | 0.8075054 | 0.0031516172 | 0.7887291
0.0036562031 | 0.920673 | 0.0036741969 | 0.9492397 | 0.0036595665 | 0.9435351 | 0.0036555497 | 0.9344865 | 0.0036538885 | 0.9331431 | 0.0036607696 | 0.9598457 | 0.0036548456 | 0.9409744
0.0041709661 | 1.070856 | 0.0041927573 | 1.10407 | 0.0041763548 | 1.081499 | 0.0041718027 | 1.077959 | 0.0041698618 | 1.075247 | 0.0041760462 | 1.110148 | 0.0041691771 | 1.083239
0.0047073276 | 1.181465 | 0.0047235951 | 1.260448 | 0.004706773 | 1.230792 | 0.0047010564 | 1.218291 | 0.0046972156 | 1.214457 | 0.0047036411 | 1.25314 | 0.0046965815 | 1.215008
0.0052478939 | 1.317804 | 0.0052714958 | 1.403815 | 0.0052521181 | 1.381886 | 0.0052467173 | 1.359144 | 0.0052400312 | 1.354865 | 0.0052518143 | 1.391635 | 0.0052440193 | 1.343281
0.0058012558 | 1.473494 | 0.0058280138 | 1.505386 | 0.0058050219 | 1.504292 | 0.0057971064 | 1.489027 | 0.005794811 | 1.487368 | 0.0058049592 | 1.517389 | 0.0057978972 | 1.469507
0.0063672201 | 1.58255 | 0.0063944772 | 1.615931 | 0.0063731392 | 1.63128 | 0.0063625378 | 1.621956 | 0.0063604836 | 1.613876 | 0.0063688885 | 1.654215 | 0.0063618314 | 1.606225
0.006945035 | 1.690325 | 0.0069735651 | 1.705235 | 0.0069452737 | 1.734353 | 0.0069391641 | 1.740253 | 0.0069364733 | 1.728779 | 0.0069443768 | 1.757633 | 0.0069374233 | 1.73193
0.0075313246 | 1.772626 | 0.0075625913 | 1.815981 | 0.0075367833 | 1.82697 | 0.0075294609 | 1.847802 | 0.0075239396 | 1.838354 | 0.0075320745 | 1.848472 | 0.0075261867 | 1.85971
0.0081264677 | 1.855905 | 0.0081637235 | 1.863905 | 0.0081340867 | 1.935096 | 0.0081257347 | 1.924853 | 0.0081178554 | 1.931474 | 0.0081293537 | 1.933321 | 0.0081242278 | 1.951854
0.0087288365 | 1.932017 | 0.008768607 | 1.970248 | 0.0087397586 | 2.012139 | 0.008727537 | 2.010314 | 0.0087199831 | 2.005497 | 0.0087347943 | 2.004048 | 0.0087288775 | 2.03624
0.0093507422 | 1.98426 | 0.0093926007 | 1.997677 | 0.0093619416 | 2.067181 | 0.00934687 | 2.086456 | 0.0093371366 | 2.069214 | 0.0093530833 | 2.074516 | 0.0093452811 | 2.094402
0.009973314 | 2.05512 | 0.01001718 | 2.091277 | 0.00998723 | 2.122247 | 0.009972688 | 2.128612 | 0.009961806 | 2.12405 | 0.009976107 | 2.123435 | 0.009966452 | 2.161364