## Sheet1
Ch4 Current | Ch4 | Ch5 Current | Ch5 | Ch6 Current | Ch6 | Ch7 Current | Ch7 | Ch8 Current | Ch8 | Ch9 Current | Ch9 | Ch10 Current | Ch10
2.4e-09 | 0.001564431 | 2.4e-09 | 0.001589805 | -6.03e-08 | 0.001586013 | 1.93e-08 | 0.001534072 | 9.6e-09 | 0.001577653 | -4.34e-08 | 0.001630638 | -9.6e-09 | 0.00160962
0.000479373 | 0.001805936 | 0.0004806171 | 0.001826647 | 0.0004799203 | 0.001822706 | 0.0004806629 | 0.001766842 | 0.0004799034 | 0.001814706 | 0.0004801373 | 0.001868662 | 0.0004799613 | 0.001848801
0.0006858038 | 0.002300897 | 0.0006861365 | 0.002319654 | 0.0006867007 | 0.002315444 | 0.0006871612 | 0.002274073 | 0.0006864813 | 0.002311754 | 0.0006855289 | 0.00237902 | 0.000685377 | 0.002342387
0.0009740467 | 0.05617619 | 0.0009761347 | 0.05772666 | 0.0009755392 | 0.05452718 | 0.0009772896 | 0.05758646 | 0.0009738345 | 0.05718445 | 0.0009763203 | 0.05642586 | 0.0009756115 | 0.05769906
0.0013402372 | 0.1759946 | 0.001343198 | 0.1714472 | 0.0013420672 | 0.1651307 | 0.0013457971 | 0.1730467 | 0.0013406302 | 0.1728773 | 0.0013435066 | 0.1768605 | 0.0013430799 | 0.1773387
0.0017521922 | 0.3100942 | 0.0017533327 | 0.2984417 | 0.0017543477 | 0.3066637 | 0.0017563248 | 0.3041148 | 0.0017532411 | 0.3065506 | 0.0017530337 | 0.3134577 | 0.0017534026 | 0.3120028
0.0021925424 | 0.4533224 | 0.0021946424 | 0.4341133 | 0.0021952211 | 0.4551063 | 0.0021986858 | 0.4422083 | 0.0021935478 | 0.4467516 | 0.0021945628 | 0.4549692 | 0.0021947581 | 0.4508185
0.0026615073 | 0.6003554 | 0.0026606875 | 0.5751751 | 0.0026654735 | 0.5917459 | 0.0026661751 | 0.5799617 | 0.0026622379 | 0.5953971 | 0.0026611891 | 0.6079208 | 0.0026615652 | 0.6021691
0.0031455894 | 0.7467792 | 0.0031451627 | 0.7112019 | 0.0031492809 | 0.7474573 | 0.0031515111 | 0.6982221 | 0.0031462285 | 0.7353117 | 0.0031462285 | 0.7517281 | 0.0031473375 | 0.7462442
0.0036493653 | 0.8906497 | 0.0036535027 | 0.8497692 | 0.0036540428 | 0.8807289 | 0.0036560198 | 0.8289831 | 0.0036508433 | 0.8658885 | 0.0036532688 | 0.8945638 | 0.0036553158 | 0.8855605
0.0041683308 | 1.026287 | 0.0041698618 | 0.9759134 | 0.0041725067 | 1.030834 | 0.0041685719 | 0.9497104 | 0.004168936 | 1.000308 | 0.0041684562 | 1.028397 | 0.0041712795 | 1.016022
0.0046993301 | 1.154723 | 0.0047019702 | 1.098121 | 0.0047047719 | 1.160484 | 0.004700919 | 1.065755 | 0.0047000172 | 1.116661 | 0.004701177 | 1.160126 | 0.0047034964 | 1.14404
0.0052404652 | 1.29238 | 0.0052437469 | 1.230315 | 0.00524739 | 1.281275 | 0.0052434021 | 1.180293 | 0.0052412826 | 1.251003 | 0.0052432454 | 1.291349 | 0.0052455214 | 1.267948
0.0058013884 | 1.420356 | 0.0058011329 | 1.340555 | 0.005807691 | 1.393121 | 0.0058003396 | 1.304136 | 0.0058017959 | 1.355663 | 0.0057993029 | 1.418199 | 0.0058016729 | 1.406198
0.0063616119 | 1.533902 | 0.0063650791 | 1.446799 | 0.0063694093 | 1.52889 | 0.0063637554 | 1.423587 | 0.0063623618 | 1.463147 | 0.0063646306 | 1.526079 | 0.0063671863 | 1.520341
0.0069368712 | 1.629591 | 0.0069365288 | 1.537894 | 0.0069423394 | 1.64573 | 0.0069394968 | 1.515714 | 0.0069360659 | 1.557977 | 0.0069376162 | 1.64339 | 0.0069396608 | 1.614135
0.0075264567 | 1.710564 | 0.0075282626 | 1.626992 | 0.0075346085 | 1.737338 | 0.0075260275 | 1.616173 | 0.0075255839 | 1.656964 | 0.0075281035 | 1.72713 | 0.0075320094 | 1.720456
0.0081191067 | 1.784145 | 0.0081229813 | 1.701118 | 0.0081285316 | 1.827361 | 0.0081204762 | 1.679899 | 0.0081209343 | 1.764915 | 0.0081222508 | 1.814942 | 0.0081256745 | 1.783411
0.0087259649 | 1.879499 | 0.0087284435 | 1.77944 | 0.0087332198 | 1.905469 | 0.0087259529 | 1.742452 | 0.0087251982 | 1.834201 | 0.0087248872 | 1.901824 | 0.0087321734 | 1.860921
0.0093430629 | 1.936057 | 0.0093417586 | 1.833728 | 0.0093510677 | 1.965223 | 0.0093389762 | 1.82325 | 0.0093377924 | 1.872199 | 0.0093369895 | 1.952228 | 0.009346289 | 1.927153
0.009966958 | 1.98435 | 0.009967584 | 1.882669 | 0.009975216 | 2.029266 | 0.009965008 | 1.869807 | 0.009962143 | 1.944366 | 0.009962408 | 1.997615 | 0.009971725 | 1.979989