## Sheet1
Ch4 Current | Ch4 | Ch5 Current | Ch5 | Ch6 Current | Ch6 | Ch7 Current | Ch7 | Ch8 Current | Ch8 | Ch9 Current | Ch9 | Ch10 Current | Ch10
2.4e-09 | 0.001615186881 | 2.89e-08 | 0.001639278 | -3.86e-08 | 0.001641581 | 1.21e-08 | 0.001578789 | -3.38e-08 | 0.001632598 | -9.6e-09 | 0.001687071505 | -1.69e-08 | 0.001664844
0.0004681182 | 0.001789629559 | 0.0004694129 | 0.001811173 | 0.0004686848 | 0.001814266 | 0.0004695841 | 0.001746421 | 0.0004684509 | 0.001803742 | 0.0004688318 | 0.001861352 | 0.0004690802 | 0.001835761
0.0006774205 | 0.002256054 | 0.0006789684 | 0.002269551 | 0.0006777629 | 0.002277238 | 0.0006784356 | 0.00220763 | 0.0006773988 | 0.00227804 | 0.0006777026 | 0.002340271 | 0.0006776592 | 0.00230318
0.0009690799 | 0.05739161 | 0.0009726676 | 0.05775785 | 0.0009705145 | 0.05940366 | 0.0009707653 | 0.05605885 | 0.0009697261 | 0.06044162 | 0.000969849 | 0.06309731 | 0.0009693837 | 0.05988815
0.0013374958 | 0.1781913 | 0.001344623 | 0.1794728 | 0.0013427471 | 0.1821225 | 0.0013428267 | 0.1741127 | 0.0013412595 | 0.182518 | 0.0013418864 | 0.1877417 | 0.001339268 | 0.1857059
0.0017497595 | 0.3196045 | 0.0017575641 | 0.315173 | 0.0017515606 | 0.3207559 | 0.0017531591 | 0.3071052 | 0.001749868 | 0.3134699 | 0.0017496028 | 0.3234628 | 0.0017479126 | 0.3161046
0.0021907341 | 0.4638609 | 0.0022045716 | 0.468854 | 0.0021946738 | 0.4687998 | 0.0021971789 | 0.4466622979 | 0.0021918962 | 0.4519436 | 0.0021918408 | 0.4618427 | 0.0021894562 | 0.4532292
0.0026563452 | 0.6190881 | 0.0026735675 | 0.6113438 | 0.0026629081 | 0.6149593 | 0.0026628889 | 0.5864843 | 0.0026592264 | 0.5941649 | 0.0026588961 | 0.6021776 | 0.002655388 | 0.5963611
0.003140273 | 0.7687892 | 0.0031610517 | 0.7483639 | 0.0031493966 | 0.7604757 | 0.0031506238 | 0.7262346 | 0.0031446033 | 0.7286701 | 0.0031438944 | 0.7460532 | 0.0031404852 | 0.7437092
0.0036469566 | 0.9081081 | 0.0036675761 | 0.9013657 | 0.003654795 | 0.9004259 | 0.0036527601 | 0.8641969 | 0.0036495317 | 0.8737435 | 0.0036485287 | 0.8957113 | 0.0036442997 | 0.8815459
0.0041616835 | 1.04556 | 0.0041861389 | 1.040708 | 0.0041724537 | 1.03773 | 0.0041717135 | 0.9843413 | 0.0041665273 | 1.004818 | 0.0041654255 | 1.023599 | 0.004160015 | 1.020598
0.0046926346 | 1.182982 | 0.0047205548 | 1.172668 | 0.0047073252 | 1.164045 | 0.0047021679 | 1.122629 | 0.0046982933 | 1.124729 | 0.0046990625 | 1.151308 | 0.0046919908 | 1.155606
0.0052372103 | 1.324239 | 0.0052646122 | 1.305387 | 0.0052501892 | 1.291148 | 0.0052466643 | 1.248803 | 0.0052407642 | 1.239395 | 0.005241637 | 1.281971 | 0.0052343941 | 1.286204
0.0057900588 | 1.445202 | 0.0058206094 | 1.434284 | 0.0058058368 | 1.424601 | 0.0057985892 | 1.375848 | 0.0057955392 | 1.351305 | 0.0057971787 | 1.409837 | 0.0057892053 | 1.419769
0.006356961 | 1.576327 | 0.0063886303 | 1.570561 | 0.0063717915 | 1.552208 | 0.0063668391 | 1.494655 | 0.0063600616 | 1.484165 | 0.0063626632 | 1.520334 | 0.0063523076 | 1.535757
0.0069339297 | 1.688815 | 0.0069687527 | 1.683755 | 0.0069520006 | 1.649197 | 0.0069397596 | 1.597039 | 0.0069385203 | 1.601727 | 0.0069405553 | 1.63758 | 0.0069280949 | 1.640927
0.0075208245 | 1.772583 | 0.0075603346 | 1.797263 | 0.0075436862 | 1.751925 | 0.0075258033 | 1.691312 | 0.0075313078 | 1.707858 | 0.0075322818 | 1.739546 | 0.0075177311 | 1.750676
0.0081152563 | 1.859583 | 0.0081600731 | 1.900267 | 0.0081408762 | 1.855336 | 0.0081219253 | 1.775963 | 0.0081307787 | 1.780571 | 0.0081300481 | 1.822267 | 0.0081165751 | 1.832028
0.0087207498 | 1.936095 | 0.0087713363 | 1.983496 | 0.0087501142 | 1.94131 | 0.0087281855 | 1.8628 | 0.0087361131 | 1.862647 | 0.0087413258 | 1.900901 | 0.0087255334 | 1.914719
0.0093386965 | 2.017386 | 0.0093893047 | 2.069489 | 0.0093694376 | 2.023713 | 0.0093469351 | 1.935028 | 0.0093527289 | 1.910698 | 0.009359234 | 1.981254 | 0.0093432028 | 1.993774
0.009965128 | 2.072745 | 0.010019876 | 2.129135 | 0.009994332 | 2.086091 | 0.009971773 | 1.994655 | 0.009985713 | 2.029077 | 0.009986026 | 2.047934 | 0.009970617 | 2.048849