## Sheet1
Ch4 Current | Ch4 | Ch5 Current | Ch5 | Ch6 Current | Ch6 | Ch7 Current | Ch7 | Ch8 Current | Ch8 | Ch9 Current | Ch9 | Ch10 Current | Ch10
1.21e-08 | 0.001674138 | 1.45e-08 | 0.001700405 | 7.2e-09 | 0.001697295303 | -2.4e-09 | 0.001631259 | -3.13e-08 | 0.00168746 | 1.93e-08 | 0.001744346 | -3.86e-08 | 0.001720302
0.0004778564 | 0.00187161 | 0.0004775647 | 0.001891135 | 0.0004761832 | 0.001885935 | 0.0004768124 | 0.001815954 | 0.0004767956 | 0.001872667 | 0.0004770343 | 0.001929818 | 0.000476417 | 0.00190274
0.0006857387 | 0.00233797 | 0.0006871082 | 0.002338069 | 0.0006856157 | 0.002333246 | 0.0006871636 | 0.002286864 | 0.0006843909 | 0.002305492 | 0.0006847719 | 0.002389932 | 0.0006840341 | 0.002354742
0.0009778128 | 0.05635906 | 0.0009770581 | 0.05599828 | 0.0009752643 | 0.05660409 | 0.0009796862 | 0.05359222 | 0.0009754066 | 0.05578464 | 0.0009776513 | 0.05475373 | 0.0009759756 | 0.05355754
0.0013482492 | 0.1756605 | 0.0013476898 | 0.1756346 | 0.0013463806 | 0.177044 | 0.0013511401 | 0.1694557 | 0.0013468918 | 0.1750761 | 0.0013467158 | 0.1693993 | 0.0013487242 | 0.1730887
0.0017629022 | 0.3140257 | 0.001763288 | 0.3154251 | 0.001761646 | 0.3124609 | 0.001767054 | 0.3085415 | 0.0017603537 | 0.3143796 | 0.0017616798 | 0.3104356 | 0.001763341 | 0.3045377
0.0022058133 | 0.4581281 | 0.0022067873 | 0.4580921 | 0.0022056083 | 0.4565994 | 0.0022116312 | 0.4488478 | 0.0022030092 | 0.4599276 | 0.0022043256 | 0.4540447 | 0.0022055167 | 0.4515748
0.0026765403 | 0.6170547 | 0.0026753082 | 0.6088242 | 0.002674122 | 0.6094395 | 0.0026802943 | 0.5966725 | 0.0026740328 | 0.5969338 | 0.0026754505 | 0.6043446 | 0.0026754891 | 0.6063395
0.0031628359 | 0.7637032 | 0.0031653988 | 0.7558679 | 0.0031646417 | 0.7551904 | 0.0031672481 | 0.7457524 | 0.0031594411 | 0.7505441 | 0.0031608226 | 0.7557661 | 0.0031649142 | 0.7373671
0.0036708962 | 0.915591 | 0.0036715327 | 0.9118533 | 0.0036699172 | 0.9005082 | 0.0036774109 | 0.8877232 | 0.0036681113 | 0.893473 | 0.0036693627 | 0.8928375 | 0.0036690323 | 0.8823513
0.0041861727 | 1.065785 | 0.0041876169 | 1.053408 | 0.0041873131 | 1.040473 | 0.0041941677 | 1.026303 | 0.0041825295 | 1.028581 | 0.0041851311 | 1.027312 | 0.0041875229 | 1.014131
0.0047217049 | 1.200058 | 0.0047230912 | 1.176424 | 0.0047227995 | 1.163302 | 0.0047269947 | 1.157019 | 0.0047174902 | 1.142983 | 0.00471933 | 1.173441 | 0.0047212275 | 1.15499
0.0052620565 | 1.332657 | 0.005266517 | 1.318776 | 0.00526508 | 1.282487 | 0.0052727616 | 1.281866 | 0.0052571958 | 1.27954 | 0.0052602 | 1.304026 | 0.0052652053 | 1.277665
0.0058177403 | 1.453834 | 0.0058224394 | 1.442784 | 0.0058223382 | 1.419187 | 0.0058259644 | 1.402552 | 0.0058131424 | 1.397422 | 0.0058163202 | 1.428313 | 0.0058154811 | 1.407348
0.0063803604 | 1.578955 | 0.0063877648 | 1.567809 | 0.0063865833 | 1.54906 | 0.0063899395 | 1.52017 | 0.0063765268 | 1.531576 | 0.0063797865 | 1.545475 | 0.0063825159 | 1.509418
0.0069550265 | 1.693704 | 0.0069616762 | 1.685704 | 0.0069609577 | 1.663376 | 0.0069654519 | 1.626266 | 0.0069532423 | 1.608168 | 0.006955528 | 1.663006 | 0.006958631 | 1.620179
0.0075400792 | 1.795451 | 0.0075479586 | 1.772136 | 0.0075465915 | 1.761494 | 0.0075513582 | 1.70464 | 0.0075367303 | 1.734439 | 0.0075400431 | 1.777873 | 0.0075469001 | 1.730488
0.0081334526 | 1.886935 | 0.0081426893 | 1.864515 | 0.008142658 | 1.828827 | 0.0081407629 | 1.7922 | 0.008129983 | 1.812843 | 0.0081338094 | 1.859384 | 0.0081358781 | 1.799745
0.0087333934 | 1.965918 | 0.0087436887 | 1.936198 | 0.0087440648 | 1.891646 | 0.0087417044 | 1.857719 | 0.008729596 | 1.873206 | 0.0087349703 | 1.944006 | 0.0087394886 | 1.896984
0.009342547 | 2.029736 | 0.0093522467 | 1.991135 | 0.0093517404 | 1.970527 | 0.009353539 | 1.906932 | 0.0093399069 | 1.931419 | 0.0093445265 | 1.969232 | 0.009350911 | 1.946495
0.00995858 | 2.072215 | 0.009974782 | 2.062766 | 0.009973795 | 2.028505 | 0.00996886 | 1.961918 | 0.0099577957 | 1.98066 | 0.009962119 | 2.021125 | 0.009966741 | 1.992587