## Sheet1
Ch4 Current | Ch4 | Ch5 Current | Ch5 | Ch6 Current | Ch6 | Ch7 Current | Ch7 | Ch8 Current | Ch8 | Ch9 Current | Ch9 | Ch10 Current | Ch10
2.89e-08 | 0.001609552 | 4.8e-09 | 0.001636673 | -6.75e-08 | 0.001632219 | -3.38e-08 | 0.001569666665 | 9.6e-09 | 0.001669729 | 7.2e-09 | 0.001718727 | -3.62e-08 | 0.001693794
0.0004762362 | 0.001803758 | 0.0004764363 | 0.001824275 | 0.0004755925 | 0.001819284 | 0.0004763278 | 0.00175378 | 0.0004764942 | 0.001852279 | 0.0004758239 | 0.001902022 | 0.0004752139 | 0.001874153
0.0006844898 | 0.002300171 | 0.0006849503 | 0.002296408 | 0.0006839424 | 0.00228996 | 0.0006859436 | 0.002241400714 | 0.0006847598 | 0.002314726 | 0.0006842004 | 0.002386655 | 0.0006848852 | 0.002367825
0.0009782154 | 0.05743733 | 0.0009758936 | 0.0571254 | 0.0009743891 | 0.05843969 | 0.0009782516 | 0.05774636 | 0.0009778827 | 0.05751575 | 0.0009752185 | 0.05742761 | 0.0009761009 | 0.05779308
0.0013459659 | 0.1777223 | 0.0013472848 | 0.1765016 | 0.0013461926 | 0.1763522 | 0.0013488182 | 0.1812793 | 0.0013470509 | 0.1767562 | 0.0013461998 | 0.1809334 | 0.001344799 | 0.1776556
0.0017584634 | 0.3169336 | 0.0017578583 | 0.3205513 | 0.0017563079 | 0.3191705 | 0.0017604116 | 0.3214098 | 0.0017583622 | 0.325708 | 0.0017571422 | 0.317104 | 0.0017567926 | 0.3184659
0.0021981312 | 0.4706695 | 0.0021993175 | 0.4707266 | 0.0021982132 | 0.4566506 | 0.0022022859 | 0.4680496 | 0.0021988449 | 0.4659518 | 0.0021975357 | 0.4660453 | 0.002196957 | 0.4607969
0.0026668864 | 0.6290227 | 0.0026657122 | 0.6212886 | 0.0026640341 | 0.6166023 | 0.0026655989 | 0.6168232 | 0.0026671805 | 0.6087099 | 0.0026635664 | 0.6149469 | 0.0026614904 | 0.616917
0.0031501681 | 0.7616499 | 0.0031506166 | 0.7685796 | 0.0031487601 | 0.7688806 | 0.0031510699 | 0.7616895 | 0.0031501585 | 0.7596065 | 0.0031465274 | 0.7723901 | 0.0031485431 | 0.7506531
0.0036556148 | 0.9257626 | 0.003655405 | 0.9036521 | 0.0036519885 | 0.9171288 | 0.0036548095 | 0.9072161 | 0.003656531 | 0.8847246 | 0.0036504527 | 0.9222115 | 0.0036507227 | 0.8999567
0.0041691313 | 1.075111 | 0.0041701704 | 1.05874 | 0.0041676268 | 1.043948 | 0.0041708624 | 1.038667 | 0.0041698932 | 1.014914 | 0.0041657654 | 1.063745 | 0.0041648878 | 1.036395
0.0047036097 | 1.215239 | 0.0047057218 | 1.197025 | 0.0047032215 | 1.178964 | 0.0047024548 | 1.176671 | 0.0047022306 | 1.161716 | 0.0047010974 | 1.200811 | 0.0046981053 | 1.165865
0.0052435926 | 1.350329 | 0.0052474768 | 1.349055 | 0.0052432237 | 1.323487 | 0.0052447282 | 1.305756 | 0.0052417214 | 1.297007 | 0.0052415333 | 1.333019 | 0.0052382253 | 1.293581
0.005799339 | 1.489632 | 0.0058053739 | 1.479902 | 0.0058014005 | 1.456445 | 0.005799151 | 1.432594 | 0.0057974415 | 1.408662 | 0.0057983794 | 1.454231 | 0.0057941287 | 1.424796
0.0063643726 | 1.619559 | 0.0063683509 | 1.604738 | 0.0063635721 | 1.562861 | 0.0063646354 | 1.536994 | 0.0063623063 | 1.552941 | 0.0063606668 | 1.583804 | 0.006358521 | 1.540908
0.0069418428 | 1.748771 | 0.0069426625 | 1.732023 | 0.0069379585 | 1.679971 | 0.0069381201 | 1.635431 | 0.0069405432 | 1.652983 | 0.006935574 | 1.701889 | 0.0069316223 | 1.636377
0.0075281155 | 1.872369 | 0.007532318 | 1.818835 | 0.0075256225 | 1.795801 | 0.0075269799 | 1.732856 | 0.007528089 | 1.748819 | 0.0075219191 | 1.796821 | 0.007518886 | 1.736685
0.0081261663 | 1.956398 | 0.0081266485 | 1.928023 | 0.0081221423 | 1.861616 | 0.0081216793 | 1.79814 | 0.0081250934 | 1.833564 | 0.008115859 | 1.876642 | 0.0081174069 | 1.829236
0.0087306545 | 2.04597 | 0.0087316261 | 1.999095 | 0.0087283061 | 1.937943 | 0.0087249764 | 1.883517 | 0.0087306569 | 1.909468 | 0.0087215213 | 1.954921 | 0.0087214755 | 1.920308
0.0093488182 | 2.126212 | 0.0093502986 | 2.066309 | 0.0093459128 | 2.033901 | 0.0093409557 | 1.949528 | 0.0093476343 | 1.987946 | 0.0093390268 | 2.022642 | 0.0093349473 | 1.982451
0.009973603 | 2.183072 | 0.009976829 | 2.138468 | 0.009973916 | 2.09262 | 0.009969775 | 2.010897 | 0.009973049 | 2.041133 | 0.009966693 | 2.082297 | 0.009964887 | 2.036446