## Sheet1
Ch4 Current | Ch4 | Ch5 Current | Ch5 | Ch6 Current | Ch6 | Ch7 Current | Ch7 | Ch8 Current | Ch8 | Ch9 Current | Ch9 | Ch10 Current | Ch10
-7.23e-08 | 0.001671598 | -2.4e-09 | 0.001698115 | -1.93e-08 | 0.001696582 | -3.86e-08 | 0.001635737 | -4.8e-09 | 0.001694356 | -6.51e-08 | 0.001750103488 | -1.21e-08 | 0.001727862
0.0004739939 | 0.001847023 | 0.0004724026 | 0.00187146 | 0.0004727932 | 0.001867189497 | 0.0004722459 | 0.001802229478 | 0.000471783 | 0.001860101 | 0.0004716986 | 0.001918001 | 0.0004719662 | 0.001895352
0.0006837544 | 0.002325548 | 0.0006819051 | 0.00233051 | 0.0006822909 | 0.002340217 | 0.0006821317 | 0.00226708727 | 0.0006807647 | 0.002328748 | 0.0006804344 | 0.002380143 | 0.0006830142 | 0.002381187
0.0009794065 | 0.05932007 | 0.0009743674 | 0.05883673 | 0.0009783842 | 0.05819255 | 0.0009765711 | 0.05958068 | 0.0009745603 | 0.05990257 | 0.0009735693 | 0.06050391 | 0.0009810943 | 0.05934502
0.0013540502 | 0.1776495 | 0.0013465735 | 0.1756969 | 0.0013517983 | 0.1794999 | 0.0013510798 | 0.1783664 | 0.0013490473 | 0.1786311 | 0.0013487844 | 0.1814331 | 0.0013538718 | 0.1818122
0.0017697207 | 0.3129938 | 0.0017618148 | 0.3202136 | 0.0017678135 | 0.3186033 | 0.0017670058 | 0.3090767 | 0.0017611156 | 0.3129007 | 0.0017603754 | 0.319096 | 0.0017712011 | 0.3190956
0.0022203809 | 0.4493596 | 0.0022063919 | 0.4646744 | 0.0022182905 | 0.4713079 | 0.0022131984 | 0.4499058 | 0.002207595 | 0.4531561 | 0.0022067391 | 0.4610148 | 0.0022189367 | 0.4640427
0.0026927426 | 0.6051223 | 0.0026756313 | 0.6098558 | 0.0026905534 | 0.6224549 | 0.0026839591 | 0.5942592 | 0.0026789055 | 0.596215 | 0.0026770948 | 0.619975 | 0.0026917107 | 0.6072939
0.0031837832 | 0.7503929 | 0.0031635447 | 0.7639425 | 0.003182134 | 0.7746055 | 0.0031730515 | 0.7362169 | 0.0031685718 | 0.739581 | 0.0031670046 | 0.7586488 | 0.0031820183 | 0.7521928
0.0036933119 | 0.9026838 | 0.0036723718 | 0.9147447 | 0.0036914602 | 0.9230144 | 0.0036808443 | 0.8735894 | 0.0036766369 | 0.8659493 | 0.0036745152 | 0.9114045 | 0.0036886923 | 0.8932967
0.0042146428 | 1.021173 | 0.0041910044 | 1.028674 | 0.0042113228 | 1.061462 | 0.0042025851 | 1.015498 | 0.0041970999 | 0.9993583 | 0.0041943465 | 1.043483 | 0.0042093336 | 1.032065
0.0047499408 | 1.168599 | 0.0047237736 | 1.152563 | 0.0047473803 | 1.202229 | 0.0047367186 | 1.141048 | 0.0047318627 | 1.120382 | 0.0047291502 | 1.179161 | 0.0047424352 | 1.157024
0.0052948036 | 1.28664 | 0.0052677297 | 1.294262 | 0.0052934558 | 1.330538 | 0.0052796018 | 1.268115 | 0.0052770991 | 1.240185 | 0.0052733137 | 1.302276 | 0.0052899477 | 1.280697
0.0058519557 | 1.382852 | 0.005820038 | 1.412478 | 0.0058502342 | 1.465425 | 0.0058327395 | 1.373639 | 0.0058329396 | 1.358635 | 0.0058289445 | 1.421159 | 0.0058454362 | 1.393647
0.0064187929 | 1.503274 | 0.006385602 | 1.520984 | 0.0064188219 | 1.59128 | 0.0063973393 | 1.485582 | 0.0063962638 | 1.471802 | 0.0063915959 | 1.538557 | 0.0064120058 | 1.501005
0.0069964268 | 1.611319 | 0.006961898 | 1.641109 | 0.0069954865 | 1.719775 | 0.0069710842 | 1.583726 | 0.006971359 | 1.567084 | 0.0069666237 | 1.634035 | 0.0069837639 | 1.600913
0.0075830179 | 1.73067 | 0.0075481611 | 1.739607 | 0.0075831529 | 1.820531 | 0.0075573786 | 1.667627 | 0.0075580127 | 1.645945 | 0.0075526626 | 1.713823 | 0.0075749119 | 1.716104
0.0081761429 | 1.800413 | 0.0081385809 | 1.813184 | 0.0081771145 | 1.911205 | 0.0081489461 | 1.757309 | 0.0081501998 | 1.727659 | 0.0081450691 | 1.804055 | 0.0081678946 | 1.802184
0.0087798281 | 1.862757 | 0.0087385965 | 1.881396 | 0.008781904 | 1.984072 | 0.0087482046 | 1.817746 | 0.0087522335 | 1.80132 | 0.008748899 | 1.892227 | 0.008768959 | 1.849643
0.0093900015 | 1.917924 | 0.0093475765 | 1.948107 | 0.0093925187 | 2.039905 | 0.0093603913 | 1.884932 | 0.0093617246 | 1.862221 | 0.0093585058 | 1.937055 | 0.0093812687 | 1.915611
0.010011185 | 1.977677 | 0.009961541 | 1.956801 | 0.010016024 | 2.073815 | 0.009975818 | 1.944507 | 0.009977816 | 1.916252 | 0.009974806 | 1.986766 | 0.009998545 | 1.955456