## Sheet1
Ch4 Current | Ch4 | Ch5 Current | Ch5 | Ch6 Current | Ch6 | Ch7 Current | Ch7 | Ch8 Current | Ch8 | Ch9 Current | Ch9 | Ch10 Current | Ch10
1.93e-08 | 0.001638281 | -2.17e-08 | 0.002104648 | 2.4e-09 | 0.002089753 | -1.69e-08 | 0.002012798018 | -1.45e-08 | 0.002068163 | -4.1e-08 | 0.002143907 | 4.82e-08 | 0.002105882
0.0004689331 | 0.001811399 | 0.0004690802 | 0.002273961 | 0.000469384 | 0.00225845 | 0.0004682194 | 0.002175786 | 0.000469126 | 0.002234521 | 0.0004686703 | 0.002307126458 | 0.0004690223 | 0.002272002
0.0006788021 | 0.002297097 | 0.0006800028 | 0.002768015 | 0.0006801619 | 0.002767709 | 0.0006780281 | 0.002667572 | 0.0006797978 | 0.002740192 | 0.000679347 | 0.002813861 | 0.0006798412 | 0.002781477
0.0009712547 | 0.06271311 | 0.0009751437 | 0.06136105 | 0.0009779888 | 0.06051713 | 0.0009748327 | 0.06111893 | 0.0009760672 | 0.065014 | 0.0009753776 | 0.06159427 | 0.0009767302 | 0.06223109
0.0013406326 | 0.1873396 | 0.0013457851 | 0.184755 | 0.001350518 | 0.1777086 | 0.0013456549 | 0.1777658 | 0.0013498911 | 0.1903529 | 0.0013458478 | 0.184066 | 0.001349351 | 0.1872685
0.0017499114 | 0.3216885 | 0.001756144 | 0.3230149 | 0.0017641704 | 0.3248592 | 0.0017572024 | 0.3096617 | 0.001763165 | 0.3249348 | 0.0017585213 | 0.3228683 | 0.001762432 | 0.3272799
0.0021930125 | 0.4667656 | 0.0022006411 | 0.4667218 | 0.0022086101 | 0.4772518 | 0.0021985652 | 0.4502845 | 0.0022073877 | 0.4661212 | 0.0022019962 | 0.4667145 | 0.0022068042 | 0.4663897
0.002658045 | 0.614424 | 0.0026671613 | 0.6085751 | 0.0026774493 | 0.6325595 | 0.0026677809 | 0.5950273 | 0.0026764149 | 0.6080609 | 0.0026700762 | 0.6171909 | 0.0026755831 | 0.6089383
0.003141452 | 0.7584021 | 0.0031510916 | 0.7599375 | 0.0031640848 | 0.7859732 | 0.0031512724 | 0.7364411 | 0.0031631927 | 0.744414 | 0.0031568516 | 0.7622882 | 0.003162438 | 0.7511115
0.0036437668 | 0.8931128 | 0.0036550988 | 0.8940975 | 0.0036714266 | 0.9270781 | 0.003654484 | 0.867429 | 0.0036698955 | 0.8786594 | 0.0036603646 | 0.9021752 | 0.0036689407 | 0.9019836
0.0041613122 | 1.026576 | 0.0041698208 | 1.028723 | 0.004189336 | 1.075537 | 0.0041694543 | 0.9960524 | 0.0041878773 | 1.005707 | 0.0041770395 | 1.036705 | 0.0041880533 | 1.024646
0.004691904 | 1.136052 | 0.0047038267 | 1.168224 | 0.0047196747 | 1.21481 | 0.0046962391 | 1.129074 | 0.0047194698 | 1.13025 | 0.0047066645 | 1.16824 | 0.004719371 | 1.153744
0.0052320843 | 1.262488 | 0.0052450947 | 1.294941 | 0.005267438 | 1.357898 | 0.0052440169 | 1.25536 | 0.005267344 | 1.255677 | 0.0052532416 | 1.29468 | 0.0052665435 | 1.290608
0.0057884579 | 1.399419 | 0.0057979744 | 1.422512 | 0.0058242984 | 1.494195 | 0.0057962746 | 1.380317 | 0.0058252242 | 1.366741 | 0.0058086072 | 1.416545 | 0.0058222248 | 1.407853
0.0063534457 | 1.501806 | 0.0063629453 | 1.55725 | 0.0063938238 | 1.618173 | 0.006360662 | 1.501091 | 0.006379314 | 1.484867 | 0.0063770428 | 1.536318 | 0.0063913355 | 1.519368
0.0069283119 | 1.613749 | 0.0069419633 | 1.670712 | 0.0069725597 | 1.739258 | 0.0069351111 | 1.606016 | 0.0069602802 | 1.581369 | 0.0069506528 | 1.650462 | 0.0069707587 | 1.650065
0.0075182181 | 1.705405 | 0.0075313078 | 1.772932 | 0.0075642694 | 1.847073 | 0.0075227268 | 1.705912 | 0.007552894 | 1.667528 | 0.0075396259 | 1.748692 | 0.0075634834 | 1.758033
0.0080467507 | 1.812352 | 0.0081266509 | 1.871464 | 0.0081632485 | 1.94256 | 0.008120346 | 1.788133 | 0.0081500503 | 1.756451 | 0.0081406592 | 1.844916 | 0.0081636945 | 1.831713
0.0086491798 | 1.878389 | 0.0087293404 | 1.948012 | 0.0087700802 | 2.021011 | 0.0087240771 | 1.873379 | 0.0087588904 | 1.830297 | 0.0087465795 | 1.92175 | 0.0087714786 | 1.918041
0.0092558884 | 1.963374 | 0.0093519718 | 2.015941 | 0.009391007 | 2.095238 | 0.0093419683 | 1.941748 | 0.0093787346 | 1.902701 | 0.0093659777 | 1.996093 | 0.0093947513 | 1.968708
0.0098749467 | 2.033805 | 0.009976058 | 2.060747 | 0.010018793 | 2.148218 | 0.009964285 | 2.006322 | 0.010006947 | 1.964906 | 0.00999503 | 2.04435 | 0.010024836 | 2.000694