## Sheet1
Opto-board Assembly Status
0
Opto-board S/N: |  |  |  | Site(check one): |  | OSU |  | Seigen
Opto-board flavor (check one): |  |  | B-Layer |  | Left |  | Right
VDC S/N | 0
0
DORIC S/N |  |  | -- | --
Step |  |  |  | Date | Initial | Comments
1) Reinforce 80-pin Connector
2) Mechanical tolerance test
3) short test
4) VDC mounting
5) DORIC mounting
6) Measure VCSEL power
7) Measure PIN respnsivity
8) Glue VCSEL opto-pack (?)
9) Glue Housing
10.1) Glue 2nd VCSEL opto-pack(?)
10.2) Glue housing (?)
11.1) Glue PIN opto-pack
11.2) Glue housing
12) Solder VCSEL opto-pack
13) Solder 2nd VCSEL opto-pack (?)
14) Solder PIN opto-pack
15) Wire bonding
16) Basic Functionality
17) Encapsulation

## Sheet2
Opto-Board QA data Sheet: Optical Power and Responsivity
Opto-board S/N
0
VCSEL Opto-pack S/N:
Power (uW) | 1 | 2 | 3 | 4 | 5 | 6 | 7 | 8 | Date | Initial | P> 500 uW & dP ,20% ?
Pre Opto-pack Burn-in |  | 1849.89 | 1798.427 | 1820.941 | 1777.565 | 1782.122 | 1752.006 | 1922.093 | -- | -- | --
Post Opto-pack Burn-in |  | 1780.433 | 1738.758 | 1822.617 | 1744.583 | 1752.098 | 1751.86 | 1882.92 | -- | -- | --
Change (%) | #DIV/0! | #DIV/0! | #DIV/0! | #DIV/0! | #DIV/0! | #DIV/0! | #DIV/0! | #DIV/0! | -- | -- | --
Pre Opto-board Burn-in |  | 1270.622767 | 1035.592102 | 1271.382526 | 1184.289584 | 1242.350279 | 1139.564967 | 1384.674477 | -- | -- | --
Change (%) |  | #DIV/0! | #DIV/0! | #DIV/0! | #DIV/0! | #DIV/0! | #DIV/0! | #DIV/0! | -- | -- | --
Post Opto-board Burn-in |  | 1338.761777 | 1196.090554 | 1183.232548 | 1296.170685 | 1395.338053 | 1251.840844 | 1673.791351 | -- | -- | --
Change (%) |  | 5.362647 | 15.49823 | -6.933395 | 9.447107 | 12.31438 | 9.852521 | 20.87977 | -- | -- | --
Opto-board at 0C |  | 1367.951775 | 1180.989471 | 1298.469447 | 1295.856991 | 1459.45708 | 1249.116981 | 1633.224517 | -- | -- | --
Change (%) |  | 7.659945 | 14.04002 | 2.130509 | 9.420619 | 17.47549 | 9.613494 | 17.95007 | -- | -- | --
Opto-board at 50C |  | 1205.201582 | 1004.417273 | 1145.566831 | 1123.182054 | 1269.306004 | 1094.243404 | 1466.269701 | -- | -- | --
Change (%) |  | -5.14875 | -3.010339 | -9.895975 | -5.159847 | 2.169736 | -3.977093 | 5.892737 | -- | -- | --
Opto-board QA (10C) |  | 1358.724718 | 1168.592076 | 1316.267425 | 1279.51803 | 1439.041938 | 1251.858417 | 1606.709913 | -- | -- | --
Change (%) |  | 6.933761 | 12.84289 | 3.530401 | 8.040976 | 15.83222 | 9.854063 | 16.03521 | -- | -- | --
Reception Test |  | 1283.322 | 1144.979 | 1316.761 | 1092.522 | 1064.337 | 964.6589 | 1389.666
VCSEL Opto-pack S/N:
Power (uW) | 1 | 2 | 3 | 4 | 5 | 6 | 7 | 8 | Date | Initial | P> 500 uW & dP ,20% ?
Pre Opto-pack Burn-in |  | 2144.972 | 2179.501 | 2132.001 | 2039.702 | 2111.147 | 2145.517 | 2082.543 | -- | -- | --
Post Opto-pack Burn-in |  | 1938.959582 | 1950.206 | 1942.676 | 1874.707 | 1920.36 | 1962.606 | 1979.536 | -- | -- | --
Change (%) | #DIV/0! | #DIV/0! | #DIV/0! | #DIV/0! | #DIV/0! | #DIV/0! | #DIV/0! | #DIV/0! | -- | -- | --
Pre Opto-board Burn-in |  | 1467.330646 | 1407.56822 | 1524.866828 | 978.510028 | 1168.520654 | 1423.702206 | 1467.438693 | -- | -- | --
Change (%) |  | #DIV/0! | #DIV/0! | #DIV/0! | #DIV/0! | #DIV/0! | #DIV/0! | #DIV/0! | -- | -- | --
Post Opto-board Burn-in |  | 1368.15287 | 1226.015907 | 1481.791355 | 1420.107331 | 1269.070396 | 1498.725485 | 1459.131673 | -- | -- | --
Change (%) |  | -6.759061 | -12.8983 | -2.824868 | 45.12956 | 8.604875 | 5.269591 | -0.5660897 | -- | -- | --
Opto-board at 0C |  | 1452.919044 | 1099.747797 | 1613.964608 | 1458.434824 | 1394.722153 | 1542.659646 | 1485.748044 | -- | -- | --
Change (%) |  | -0.9821646 | -21.86895 | 5.842988 | 49.04649 | 19.35794 | 8.3555 | 1.247708 | -- | -- | --
Opto-board at 50C |  | 1283.539921 | 942.678898 | 1387.788356 | 1235.339991 | 1189.635816 | 1320.096847 | 1327.481419 | -- | -- | --
Change (%) |  | -12.52552 | -33.02784 | -8.989537 | 26.24704 | 1.806999 | -7.277179 | -9.537521 | -- | -- | --
Opto-board QA (10C) |  | 1408.53059 | 1065.051099 | 1605.844655 | 1438.366391 | 1334.673838 | 1519.157358 | 1451.060112 | -- | -- | --
Change (%) |  | -4.007281 | -24.33396 | 5.310485 | 46.99557 | 14.21911 | 6.704713 | -1.116134 | -- | -- | --
Reception Test |  | 1067.659 | 1175.174 | 1243.174 | 1144.841 | 1013.667 | 1106.092 | 1145.582

## Sheet3
PIN Opto-pack S/N:
Responsivity (A/W) | 1 | 2 | 3 | 4 | 5 | 6 | 7 | 8 | Date | Initial | R> 0.5 A/W & dR <5%
Opto-pack QA | [8 empty] | -- | -- | --
Pre-mount | [8 empty] | -- | -- | --
Change (%)

## Sheet4
Opto-board QA Data Sheet
Opto-board S/N:
0
Current consumption:
| Unit | Min | Max | I |  |  | dI <5% | Date |  | Initial |  | Pass/Fail (?)
Pre-QA | mA | 323 | 371 | 351.928711 |  |  |  | 2020-11-11 |  |  |  | Pass
QA | mA | 308.5 | 350.5 | 344.616699 |  |  |  | 2020-11-11 |  |  |  | Pass
*The allowable range for current consumption for a B-layer opto-board is 330-400 mA.
Dark current:
| Unit | Max | I |  | Date |  | Initial |  | Pass/Fail (?)
Pre-QA | uA | 1 | 0.859644 |  | 2020-11-11 |  |  |  | Pass
QA | uA | 1 | 0.592571 |  | 2020-11-11 |  |  |  | Pass
Optical
| Unit | Max | 1 | 2 | 3 | 4 | 5 | 6 | 7 | 8 | 9 | 10 | 11 | 12 | 13 | 14 | 15 | 16 | Pass/Fail (?)
Rise | ns | 1 | 0.51367 | 0.60054 | 0.55725 | 0.50726 | 0.46769 | 0.55206 | 0.30698 | 0.56991 | 0.66237 | 0.4628 | 0.48522 | 0.49333 | 0.32162 | 0.41466 |  |  | Pass
Fall | ns | 1 | 0.49541 | 0.54545 | 0.546 | 0.54042 | 0.67796 | 0.6425 | 0.62518 | 0.54471 | 0.64122 | 0.38988 | 0.5643 | 0.45197 | 0.639 | 0.58624 |  |  | Pass

## optical calc
Post Mounting @ room Temp
Power
Power 2
Power 3
channel# | 1 | 2 | 3 | 4 | 5 | 6 | 7 | 8 | 9 | 10 | 11 | 12 | 13 | 14
| 1000 | 1000 | 1000 | 1000 | 1000 | 1000 | 1000 | 1000 | 1000 | 1000 | 1000 | 1000 | 1000 | 1000
| 1000 | 1000 | 1000 | 1000 | 1000 | 1000 | 1000 | 1000 | 1000 | 1000 | 1000 | 1000 | 1000 | 1000
| 1000 | 1000 | 1000 | 1000 | 1000 | 1000 | 1000 | 1000 | 1000 | 1000 | 1000 | 1000 | 1000 | 1000
avg | 1000 | 1000 | 1000 | 1000 | 1000 | 1000 | 1000 | 1000 | 1000 | 1000 | 1000 | 1000 | 1000 | 1000
-10C
Power
Power 2
Power 3
channel# | 1 | 2 | 3 | 4 | 5 | 6 | 7 | 8 | 9 | 10 | 11 | 12 | 13 | 14
| 1000 | 1000 | 1000 | 1000 | 1000 | 1000 | 1000 | 1000 | 1000 | 1000 | 1000 | 1000 | 1000 | 1000
| 1000 | 1000 | 1000 | 1000 | 1000 | 1000 | 1000 | 1000 | 1000 | 1000 | 1000 | 1000 | 1000 | 1000
| 1000 | 1000 | 1000 | 1000 | 1000 | 1000 | 1000 | 1000 | 1000 | 1000 | 1000 | 1000 | 1000 | 1000
avg | 1000 | 1000 | 1000 | 1000 | 1000 | 1000 | 1000 | 1000 | 1000 | 1000 | 1000 | 1000 | 1000 | 1000
10C
Power
Power 2
Power 3
channel# | 1 | 2 | 3 | 4 | 5 | 6 | 7 | 8 | 9 | 10 | 11 | 12 | 13 | 14
| 1000 | 1000 | 1000 | 1000 | 1000 | 1000 | 1000 | 1000 | 1000 | 1000 | 1000 | 1000 | 1000 | 1000
| 1000 | 1000 | 1000 | 1000 | 1000 | 1000 | 1000 | 1000 | 1000 | 1000 | 1000 | 1000 | 1000 | 1000
| 1000 | 1000 | 1000 | 1000 | 1000 | 1000 | 1000 | 1000 | 1000 | 1000 | 1000 | 1000 | 1000 | 1000
avg | 1000 | 1000 | 1000 | 1000 | 1000 | 1000 | 1000 | 1000 | 1000 | 1000 | 1000 | 1000 | 1000 | 1000
50C
Power
Power 2
Power 3
channel# | 1 | 2 | 3 | 4 | 5 | 6 | 7 | 8 | 9 | 10 | 11 | 12 | 13 | 14
| 1000 | 1000 | 1000 | 1000 | 1000 | 1000 | 1000 | 1000 | 1000 | 1000 | 1000 | 1000 | 1000 | 1000
| 1000 | 1000 | 1000 | 1000 | 1000 | 1000 | 1000 | 1000 | 1000 | 1000 | 1000 | 1000 | 1000 | 1000
| 1000 | 1000 | 1000 | 1000 | 1000 | 1000 | 1000 | 1000 | 1000 | 1000 | 1000 | 1000 | 1000 | 1000
avg | 1000 | 1000 | 1000 | 1000 | 1000 | 1000 | 1000 | 1000 | 1000 | 1000 | 1000 | 1000 | 1000 | 1000

## Sheet5
Electrical: |  |  |  | Date (DD/MM/YY):11/11/2020 | [5 empty] | Initial:
| Unit | Min | Max | 1 | 2 | 3 | 4 | 5 | 6 | 7 | 8 | 9 | 10 | 11 | 12 | 13 | 14 | Pass/fail(?)
Clk Rise | ns | -- | 1 | 0.4867 | 0.50596 | 0.52828 | 0.53426 | 0.54968 | 0.5608 | 0.572 | [7 empty] | Pass
Clk Fall | ns | -- | 1 | 0.47152 | 0.48733 | 0.51635 | 0.52898 | 0.55195 | 0.56723 | 0.57731 | [7 empty] | Pass
Data Rise | ns | -- | 1 | 0.59863 | 0.63807 | 0.65087 | 0.58076 | 0.62604 | 0.63609 | 0.64505 | [7 empty] | Pass
Data Fall | ns | -- | 1 | 0.62057 | 0.61281 | 0.63398 | 0.62323 | 0.59571 | 0.6208 | 0.64483 | [7 empty] | Pass
Jitter @ IPIN = 100uA | ns | -- | 1 | 0.06527 | 0.07303 | 0.05322 | 0.10604 | 0.06899 | 0.22035 | 0.0624 | [7 empty] | Pass
Jitter @ IPIN = 1000uA | ns | -- | 1 | 0.07322 | 0.05973 | 0.04636 | 0.09878 | 0.06326 | 0.21657 | 0.05177 | [7 empty] | Pass
Pos Width max @ IPIN = 100uA |  |  |  | 13.176 | 12.41 | 12.05 | 12.821 | 12.452 | 12.714 | 12.766
Pos Width max @ IPIN = 1000uA |  |  |  | 13.213 | 12.428 | 12.021 | 12.781 | 12.42 | 12.678 | 12.725
Pos Width min @ IPIN = 100uA |  |  |  | 12.813 | 12.01 | 11.706 | 12.309 | 12.067 | 11.954 | 12.38
Pos Width min @ IPIN = 1000uA |  |  |  | 12.837 | 12.046 | 11.72 | 12.354 | 12.036 | 11.976 | 12.376
Pos Width mean @ IPIN = 100uA |  |  |  | 13.01417 | 12.20595 | 11.86661 | 12.57336 | 12.24146 | 12.33345 | 12.56843
Pos Width mean @ IPIN = 1000uA |  |  |  | 13.01592 | 12.2041 | 11.87904 | 12.57096 | 12.23584 | 12.32337 | 12.56168
GoNoGoDuty Cycle | % | 46 | 54 | 52.0522 | 48.8401 | 47.4852 | 50.3265 | 48.9406 | 49.2792 | 50.2616 | [7 empty] | Pass
Duty Cycle @ IPIN = 100uA | % | 46 | 54 | 52.1173 | 48.8866 | 47.4802 | 50.3307 | 49.0125 | 49.3967 | 50.3366 | [7 empty] | Pass
Duty Cycle @ IPIN = 1000uA | % | 46 | 54 | 52.0731 | 48.8183 | 47.5197 | 50.2932 | 48.9562 | 49.2954 | 50.2683 | [7 empty] | Pass
Clock+ common mode | V | 0.9 | 1.5 | 1.090102 | 1.062959 | 1.075975 | 1.025613 | 1.016149 | 1.020577 | 1.015757 | [7 empty] | Pass
Clock- common mode | V | 0.9 | 1.5 | 1.07943 | 1.052935 | 1.06716 | 1.02276 | 1.012965 | 1.017003 | 1.013877 | [7 empty] | Pass
Data+ common mode | V | 0.9 | 1.5 | 1.108248 | 1.11082 | 1.136869 | 1.039382 | 1.04625 | 1.042383 | 1.066957 | [7 empty] | Pass
Data- common mode | V | 0.9 | 1.5 | 1.094301 | 1.087257 | 1.126755 | 1.04304 | 1.035019 | 1.037962 | 1.058716 | [7 empty] | Pass
Clock+ amplitude | V | 0.2 | 0.5 | 0.377348 | 0.363453 | 0.366068 | 0.337983 | 0.331389 | 0.330993 | 0.332382 | [7 empty] | Pass
Clock- amplitude | V | 0.2 | 0.5 | 0.348241 | 0.334994 | 0.338433 | 0.319235 | 0.312084 | 0.316944 | 0.316078 | [7 empty] | Pass
Data+ amplitude | V | 0.2 | 0.5 | 0.415425 | 0.416136 | 0.432023 | 0.361922 | 0.372631 | 0.365099 | 0.382658 | [7 empty] | Pass
Data- amplitude | V | 0.2 | 0.5 | 0.395373 | 0.383161 | 0.410312 | 0.362294 | 0.349715 | 0.349965 | 0.36347 | [7 empty] | Pass
Bit errors @ IPIN = 100uA | -- | -- | 0 | 0 | 0 | 0 | 0 | 0 | 0 | 0 | [7 empty] | Pass
Clk errors @ IPIN = 100uA | -- | -- | 0 | 0 | 0 | 0 | 0 | 0 | 0 | 0 | [7 empty] | Pass
Bit errors @ IPIN = 1000uA | -- | -- | 0 | 0 | 0 | 0 | 0 | 0 | 0 | 0 | [7 empty] | Pass
Clk errors @ IPIN = 1000uA | -- | -- | 0 | 0 | 0 | 0 | 0 | 0 | 0 | 0 | [7 empty] | Pass
VDC Bit errors | -- | -- | 0 | 0 | 0 | 0 | 0 | 0 | 0 | 0 | 0 | 0 | 0 | 0 | 0 | 0 | 0 | Pass