## Sheet1
Ch4 Current | Ch4 | Ch5 Current | Ch5 | Ch6 Current | Ch6 | Ch7 Current | Ch7 | Ch8 Current | Ch8 | Ch9 Current | Ch9 | Ch10 Current | Ch10
-6.27e-08 | 0.002030279 | -7.23e-08 | 0.002062505 | 4.1e-08 | 0.002057739 | -3.13e-08 | 0.001980498513 | -1.69e-08 | 0.002048197 | 1.93e-08 | 0.002115485 | -9.6e-09 | 0.002087575
0.0004830161 | 0.002246854 | 0.0004827171 | 0.002273772 | 0.0004829221 | 0.002268023 | 0.0004839781 | 0.002190671679 | 0.0004826979 | 0.002258452 | 0.0004828329 | 0.002327849 | 0.0004824857 | 0.002299454
0.0006897652 | 0.002723075 | 0.000689254 | 0.00275443 | 0.0006896784 | 0.002749362 | 0.0006905656 | 0.002665355 | 0.0006895144 | 0.002749512 | 0.0006897169 | 0.002829302 | 0.0006894107 | 0.002774219
0.0009797175 | 0.05934937 | 0.0009798212 | 0.05809712 | 0.0009806265 | 0.05685348 | 0.0009823601 | 0.05877577 | 0.0009805349 | 0.05724104 | 0.0009818248 | 0.05952891 | 0.0009802142 | 0.05909425
0.0013512703 | 0.1804081 | 0.0013503227 | 0.1745776 | 0.0013491799 | 0.1680933 | 0.0013502335 | 0.1733504 | 0.001349163 | 0.1706873 | 0.0013501322 | 0.1720758 | 0.0013499104 | 0.1740313
0.0017623284 | 0.308111 | 0.0017608383 | 0.3091694 | 0.0017599752 | 0.3025424 | 0.001762637 | 0.2985926 | 0.0017597027 | 0.3009311 | 0.0017612506 | 0.3025304 | 0.0017608407 | 0.3069986
0.0022036361 | 0.4465596 | 0.0022021316 | 0.4373138 | 0.0022025246 | 0.4407711 | 0.0022026138 | 0.4313152 | 0.0022013741 | 0.426365 | 0.0022036674 | 0.4393218 | 0.0022034504 | 0.4554345
0.0026704138 | 0.5870296 | 0.0026690419 | 0.5784164 | 0.002669852 | 0.5819505 | 0.0026710889 | 0.5669448 | 0.0026682342 | 0.561853 | 0.0026717833 | 0.5707516 | 0.0026714843 | 0.5886055
0.0031551735 | 0.7268434 | 0.0031531627 | 0.7019962 | 0.0031555255 | 0.721532 | 0.0031545876 | 0.7026107 | 0.0031532302 | 0.6834817 | 0.0031581946 | 0.6955023 | 0.0031577967 | 0.7282412
0.0036597425 | 0.8582737 | 0.0036571675 | 0.8297304 | 0.0036599764 | 0.8484608 | 0.0036598679 | 0.8273722 | 0.003657669 | 0.7984332 | 0.0036635978 | 0.8474393 | 0.0036638847 | 0.86774
0.0041755881 | 0.9788363 | 0.0041717207 | 0.9620383 | 0.0041721885 | 0.9617875 | 0.004172596 | 0.9454976 | 0.0041696979 | 0.91166 | 0.0041766465 | 0.9702738 | 0.0041768467 | 0.9840689
0.0047101051 | 1.101141 | 0.004707289 | 1.080444 | 0.0047049286 | 1.082845 | 0.0047056013 | 1.061356 | 0.0047016447 | 1.03053 | 0.0047102546 | 1.083559 | 0.0047092685 | 1.106831
0.0052514888 | 1.218372 | 0.0052494635 | 1.193056 | 0.0052460687 | 1.202563 | 0.0052446872 | 1.177904 | 0.0052434937 | 1.150726 | 0.0052518384 | 1.186774 | 0.0052504472 | 1.234199
0.0058071678 | 1.324686 | 0.0058057766 | 1.291765 | 0.0058042455 | 1.310753 | 0.0057999731 | 1.276946 | 0.0058004144 | 1.244123 | 0.0058094317 | 1.295967 | 0.0058066325 | 1.346326
0.0063690091 | 1.417526 | 0.006368739 | 1.384892 | 0.0063671887 | 1.424748 | 0.0063620339 | 1.36383 | 0.0063627451 | 1.37228 | 0.0063739373 | 1.395579 | 0.0063710609 | 1.449062
0.006942624 | 1.530052 | 0.0069425806 | 1.491615 | 0.006942407 | 1.526667 | 0.006938055 | 1.451796 | 0.006938489 | 1.447207 | 0.006947287 | 1.497909 | 0.0069470121 | 1.549112
0.0075317731 | 1.619373 | 0.0075303554 | 1.561546 | 0.0075304639 | 1.583191 | 0.0075232066 | 1.531037 | 0.0075265556 | 1.538503 | 0.0075371739 | 1.565487 | 0.0075368604 | 1.649864
0.0081277046 | 1.684013 | 0.0081240349 | 1.63632 | 0.0081254743 | 1.6662 | 0.008119777 | 1.599526 | 0.0081219108 | 1.613315 | 0.0081313477 | 1.637876 | 0.0081316105 | 1.73337
0.0087319444 | 1.76238 | 0.008729678 | 1.666322 | 0.0087311174 | 1.734275 | 0.008724282 | 1.677049 | 0.0087268281 | 1.694307 | 0.0087368991 | 1.680603 | 0.0087380034 | 1.801408
0.0093506337 | 1.802336 | 0.0093459924 | 1.738586 | 0.0093439044 | 1.803865 | 0.0093387713 | 1.717423 | 0.0093407748 | 1.740969 | 0.0093491774 | 1.752006 | 0.0093515836 | 1.862143
0.009973627 | 1.84989 | 0.009970882 | 1.798427 | 0.009971677 | 1.820941 | 0.009959543 | 1.777565 | 0.009965634 | 1.782122 | 0.009977647 | 1.74995 | 0.009975336 | 1.922093