## Sheet1
Ch4 Current | Ch4 | Ch5 Current | Ch5 | Ch6 Current | Ch6 | Ch7 Current | Ch7 | Ch8 Current | Ch8 | Ch9 Current | Ch9 | Ch10 Current | Ch10
-9.6e-09 | 0.001674927 | -2.4e-09 | 0.001700678 | -1.69e-08 | 0.001697253 | -4.1e-08 | 0.001633436665 | -9.6e-09 | 0.00169094 | 9.6e-09 | 0.001747148 | 3.13e-08 | 0.001724093
0.0004744737 | 0.001849797 | 0.0004743411 | 0.001871080347 | 0.0004747582 | 0.001867273 | 0.000475156 | 0.001801068864 | 0.0004740759 | 0.001860502 | 0.0004740807 | 0.001917031 | 0.0004731549 | 0.001891069
0.0006832722 | 0.002271934 | 0.0006831203 | 0.002282947 | 0.0006835277 | 0.002268778 | 0.0006848321 | 0.002215465455 | 0.0006829177 | 0.002264756 | 0.0006828261 | 0.00233145 | 0.0006834072 | 0.002312431
0.0009769472 | 0.05871538 | 0.0009773016 | 0.05585334 | 0.0009788375 | 0.05816971 | 0.0009783722 | 0.05264347 | 0.0009741046 | 0.05481209 | 0.0009740588 | 0.05390605 | 0.0009764361 | 0.05375785
0.0013492329 | 0.1794424 | 0.0013494258 | 0.1732611 | 0.0013505445 | 0.1733741 | 0.0013523625 | 0.1683497 | 0.0013488327 | 0.1743731 | 0.0013489797 | 0.1707768 | 0.0013489098 | 0.1699018
0.0017657256 | 0.3148946 | 0.0017664465 | 0.3139585 | 0.0017672011 | 0.3031904 | 0.0017710178 | 0.3027681 | 0.001763505 | 0.3113007 | 0.0017644405 | 0.3080246 | 0.001765769 | 0.3103336
0.0022101291 | 0.4596551 | 0.0022113973 | 0.4573365 | 0.0022122942 | 0.4424651 | 0.002217924 | 0.4405941 | 0.0022091984 | 0.454766 | 0.0022100784 | 0.4518658 | 0.0022115251 | 0.4576394
0.0026829441 | 0.6059345 | 0.0026841303 | 0.6065061 | 0.0026856927 | 0.5997896 | 0.0026897577 | 0.5780752 | 0.0026795831 | 0.5981655 | 0.0026807404 | 0.5974006 | 0.0026852008 | 0.6022128
0.003170151 | 0.7524351 | 0.0031717664 | 0.7519679 | 0.0031736543 | 0.7493185 | 0.0031790816 | 0.720865 | 0.0031679208 | 0.7441259 | 0.0031695097 | 0.7381732 | 0.0031748743 | 0.7525042
0.003680567 | 0.8932211 | 0.00368218 | 0.8936442 | 0.0036840871 | 0.8670253 | 0.0036867297 | 0.8608645 | 0.0036751975 | 0.882954 | 0.0036771843 | 0.883821 | 0.0036822017 | 0.9000934
0.0041966514 | 1.028697 | 0.0041995278 | 1.030021 | 0.0042008587 | 1.0101 | 0.0042058762 | 0.9883540121 | 0.0041931286 | 1.013547 | 0.0041959378 | 1.015069 | 0.0042009624 | 1.028558
0.004733372 | 1.156107 | 0.0047355661 | 1.16573 | 0.0047369307 | 1.134993 | 0.0047403544 | 1.117181 | 0.0047311394 | 1.144124 | 0.0047320532 | 1.151116 | 0.0047375721 | 1.163298
0.0052739358 | 1.282557 | 0.00527755 | 1.287339 | 0.0052782829 | 1.255253 | 0.0052830593 | 1.238098 | 0.0052730148 | 1.268288 | 0.005275151 | 1.279177 | 0.005280395 | 1.28958
0.005829921 | 1.387263 | 0.0058336027 | 1.402536 | 0.0058346057 | 1.37186 | 0.0058375423 | 1.359683 | 0.0058310638 | 1.383051 | 0.0058313676 | 1.421364 | 0.0058376412 | 1.410649
0.0063932138 | 1.496921 | 0.0063967558 | 1.510672 | 0.0063978866 | 1.493836 | 0.0064063446 | 1.468962 | 0.0063932427 | 1.49158 | 0.0063931366 | 1.53128 | 0.0064040638 | 1.532142
0.0069684971 | 1.599927 | 0.006971171 | 1.606845 | 0.0069753783 | 1.590809 | 0.0069796868 | 1.576345 | 0.006967617 | 1.602538 | 0.0069651843 | 1.638242 | 0.0069768804 | 1.630418
0.0075524793 | 1.698066 | 0.007554847 | 1.707175 | 0.0075600284 | 1.703859 | 0.0075657016 | 1.664685 | 0.0075511171 | 1.690791 | 0.0075523491 | 1.718314 | 0.0075600139 | 1.733091
0.0081439817 | 1.782992 | 0.0081480371 | 1.789271 | 0.0081540117 | 1.789022 | 0.0081543275 | 1.73957 | 0.008140664 | 1.755788 | 0.0081402035 | 1.809513 | 0.0081552582 | 1.795714
0.0087427291 | 1.838759 | 0.008746283 | 1.859799 | 0.0087534872 | 1.883723 | 0.0087527929 | 1.799262 | 0.0087404651 | 1.814795 | 0.0087402939 | 1.876247 | 0.0087513125 | 1.879042
0.0093500502 | 1.901362 | 0.0093576089 | 1.896335 | 0.009363639 | 1.923155 | 0.0093587035 | 1.845678 | 0.009352225 | 1.854046 | 0.0093512606 | 1.933686 | 0.009355979 | 1.932268
0.009963804 | 1.938959582 | 0.009972134 | 1.950206 | 0.009981981 | 1.942676 | 0.009977431 | 1.874707 | 0.009968402 | 1.92036 | 0.009971604 | 1.962606 | 0.009977094 | 1.979536