## Sheet1
Opto-board Assembly Status
0
Opto-board S/N: |  |  |  | Site(check one): |  | OSU |  | Seigen
Opto-board flavor (check one): |  |  | B-Layer |  | Left |  | Right
VDC S/N | 0
0
DORIC S/N |  |  | -- | --
Step |  |  |  | Date | Initial | Comments
1) Reinforce 80-pin Connector
2) Mechanical tolerance test
3) short test
4) VDC mounting
5) DORIC mounting
6) Measure VCSEL power
7) Measure PIN respnsivity
8) Glue VCSEL opto-pack (?)
9) Glue Housing
10.1) Glue 2nd VCSEL opto-pack(?)
10.2) Glue housing (?)
11.1) Glue PIN opto-pack
11.2) Glue housing
12) Solder VCSEL opto-pack
13) Solder 2nd VCSEL opto-pack (?)
14) Solder PIN opto-pack
15) Wire bonding
16) Basic Functionality
17) Encapsulation

## Sheet2
Opto-Board QA data Sheet: Optical Power and Responsivity
Opto-board S/N
0
VCSEL Opto-pack S/N:
Power (uW) | 1 | 2 | 3 | 4 | 5 | 6 | 7 | 8 | Date | Initial | P> 500 uW & dP ,20% ?
Pre Opto-pack Burn-in |  | 2137.701 | 2053.198 | 2137.483 | 2079.344 | 2157.905 | 2178.684 | 2145.464 | -- | -- | --
Post Opto-pack Burn-in |  | 2049.697 | 1998.034 | 2073.402 | 1982.574 | 2050.715 | 2055.011 | 1999.181 | -- | -- | --
Change (%) | #DIV/0! | #DIV/0! | #DIV/0! | #DIV/0! | #DIV/0! | #DIV/0! | #DIV/0! | #DIV/0! | -- | -- | --
Pre Opto-board Burn-in |  | 1460.822013 | 1300.866684 | 1493.557288 | 1380.921767 | 1658.180606 | 1373.650251 | 1547.803386 | -- | -- | --
Change (%) |  | #DIV/0! | #DIV/0! | #DIV/0! | #DIV/0! | #DIV/0! | #DIV/0! | #DIV/0! | -- | -- | --
Post Opto-board Burn-in |  | 1436.148821 | 1186.149557 | 1322.016771 | 1417.40883 | 1561.445717 | 1303.075832 | 1586.277769 | -- | -- | --
Change (%) |  | -1.688994 | -8.818515 | -11.48537 | 2.642225 | -5.833797 | -5.137728 | 2.485741 | -- | -- | --
Opto-board at 0C |  | 1620.109668 | 1250.222002 | 1639.120771 | 1485.345935 | 1572.543428 | 1430.157238 | 1673.257981 | -- | -- | --
Change (%) |  | 10.90397 | -3.893149 | 9.746093 | 7.561918 | -5.164527 | 4.113637 | 8.105331 | -- | -- | --
Opto-board at 50C |  | 1417.278812 | 1092.723977 | 1474.329471 | 1301.369038 | 1402.797804 | 1244.196454 | 1457.602452 | -- | -- | --
Change (%) |  | -2.980733 | -16.00031 | -1.287384 | -5.760843 | -15.40139 | -9.424073 | -5.827674 | -- | -- | --
Opto-board QA (10C) |  | 1578.849047 | 1196.230684 | 1633.351425 | 1442.038271 | 1583.08964 | 1427.275215 | 1652.138611 | -- | -- | --
Change (%) |  | 8.079494 | -8.043561 | 9.359811 | 4.425776 | -4.528516 | 3.90383 | 6.740858 | -- | -- | --
Reception Test |  | 1497.592 | 1237.164 | 1508.507 | 1301.376 | 1262.634 | 1097.153 | 1461.113
VCSEL Opto-pack S/N:
Power (uW) | 1 | 2 | 3 | 4 | 5 | 6 | 7 | 8 | Date | Initial | P> 500 uW & dP ,20% ?
Pre Opto-pack Burn-in |  | 2143.853 | 2117.535 | 2103.625 | 2094.024 | 2069.543 | 2117.265 | 2016.93 | -- | -- | --
Post Opto-pack Burn-in |  | 2027.636 | 2007.501 | 1950.012 | 1937.073 | 1990.45 | 1994.002 | 1911.102 | -- | -- | --
Change (%) | #DIV/0! | #DIV/0! | #DIV/0! | #DIV/0! | #DIV/0! | #DIV/0! | #DIV/0! | #DIV/0! | -- | -- | --
Pre Opto-board Burn-in |  | 1479.858555 | 1423.696872 | 1412.582386 | 1085.529395 | 1196.919838 | 1428.659939 | 1396.584144 | -- | -- | --
Change (%) |  | #DIV/0! | #DIV/0! | #DIV/0! | #DIV/0! | #DIV/0! | #DIV/0! | #DIV/0! | -- | -- | --
Post Opto-board Burn-in |  | 1382.276059 | 1010.41028 | 1372.453748 | 1330.345872 | 1260.832175 | 1371.298588 | 1291.559682 | -- | -- | --
Change (%) |  | -6.594042 | -29.02911 | -2.8408 | 22.55273 | 5.339734 | -4.015046 | -7.520096 | -- | -- | --
Opto-board at 0C |  | 1507.086479 | 1062.272147 | 1345.414954 | 1427.61118 | 1384.953437 | 1469.138707 | 1366.209837 | -- | -- | --
Change (%) |  | 1.8399 | -25.38635 | -4.754939 | 31.5129 | 15.70979 | 2.833338 | -2.1749 | -- | -- | --
Opto-board at 50C |  | 1329.685883 | 905.828739 | 1176.189253 | 1232.18966 | 1196.485253 | 1269.777734 | 1206.897783 | -- | -- | --
Change (%) |  | -10.14777 | -36.37489 | -16.73482 | 13.51048 | -0.03630861 | -11.12107 | -13.58216 | -- | -- | --
Opto-board QA (10C) |  | 1454.622479 | 1053.417028 | 1351.382519 | 1449.571649 | 1326.945783 | 1462.396941 | 1320.276351 | -- | -- | --
Change (%) |  | -1.705303 | -26.00833 | -4.332481 | 33.53592 | 10.86338 | 2.361444 | -5.463888 | -- | -- | --
Reception Test |  | 1133.038 | 1237.45 | 1119.238 | 1165.918 | 1087.669 | 1026.909 | 1089.44

## Sheet3
PIN Opto-pack S/N:
Responsivity (A/W) | 1 | 2 | 3 | 4 | 5 | 6 | 7 | 8 | Date | Initial | R> 0.5 A/W & dR <5%
Opto-pack QA | [8 empty] | -- | -- | --
Pre-mount | [8 empty] | -- | -- | --
Change (%)

## Sheet4
Opto-board QA Data Sheet
Opto-board S/N:
0
Current consumption:
| Unit | Min | Max | I |  |  | dI <5% | Date |  | Initial |  | Pass/Fail (?)
Pre-QA | mA | 323 | 371 | 358.520508 |  |  |  | 2020-11-11 |  |  |  | Pass
QA | mA | 308.5 | 350.5 | 342.248535 |  |  |  | 2020-11-11 |  |  |  | Pass
*The allowable range for current consumption for a B-layer opto-board is 330-400 mA.
Dark current:
| Unit | Max | I |  | Date |  | Initial |  | Pass/Fail (?)
Pre-QA | uA | 1 | 0.859393 |  | 2020-11-11 |  |  |  | Pass
QA | uA | 1 | 0.673108 |  | 2020-11-11 |  |  |  | Pass
Optical
| Unit | Max | 1 | 2 | 3 | 4 | 5 | 6 | 7 | 8 | 9 | 10 | 11 | 12 | 13 | 14 | 15 | 16 | Pass/Fail (?)
Rise | ns | 1 | 0.30444 | 0.49104 | 0.519 | 0.49761 | 0.56349 | 0.5358 | 0.29624 | 0.47877 | 0.58645 | 0.71141 | 0.51143 | 0.518 | 0.30449 | 0.46892 |  |  | Pass
Fall | ns | 1 | 0.75714 | 0.47171 | 0.54274 | 0.4894 | 0.55539 | 0.61417 | 0.66859 | 0.47386 | 0.62535 | 0.6775 | 0.55268 | 0.5644 | 0.7426 | 0.52371 |  |  | Pass

## optical calc
Post Mounting @ room Temp
Power
Power 2
Power 3
channel# | 1 | 2 | 3 | 4 | 5 | 6 | 7 | 8 | 9 | 10 | 11 | 12 | 13 | 14
| 1000 | 1000 | 1000 | 1000 | 1000 | 1000 | 1000 | 1000 | 1000 | 1000 | 1000 | 1000 | 1000 | 1000
| 1000 | 1000 | 1000 | 1000 | 1000 | 1000 | 1000 | 1000 | 1000 | 1000 | 1000 | 1000 | 1000 | 1000
| 1000 | 1000 | 1000 | 1000 | 1000 | 1000 | 1000 | 1000 | 1000 | 1000 | 1000 | 1000 | 1000 | 1000
avg | 1000 | 1000 | 1000 | 1000 | 1000 | 1000 | 1000 | 1000 | 1000 | 1000 | 1000 | 1000 | 1000 | 1000
-10C
Power
Power 2
Power 3
channel# | 1 | 2 | 3 | 4 | 5 | 6 | 7 | 8 | 9 | 10 | 11 | 12 | 13 | 14
| 1000 | 1000 | 1000 | 1000 | 1000 | 1000 | 1000 | 1000 | 1000 | 1000 | 1000 | 1000 | 1000 | 1000
| 1000 | 1000 | 1000 | 1000 | 1000 | 1000 | 1000 | 1000 | 1000 | 1000 | 1000 | 1000 | 1000 | 1000
| 1000 | 1000 | 1000 | 1000 | 1000 | 1000 | 1000 | 1000 | 1000 | 1000 | 1000 | 1000 | 1000 | 1000
avg | 1000 | 1000 | 1000 | 1000 | 1000 | 1000 | 1000 | 1000 | 1000 | 1000 | 1000 | 1000 | 1000 | 1000
10C
Power
Power 2
Power 3
channel# | 1 | 2 | 3 | 4 | 5 | 6 | 7 | 8 | 9 | 10 | 11 | 12 | 13 | 14
| 1000 | 1000 | 1000 | 1000 | 1000 | 1000 | 1000 | 1000 | 1000 | 1000 | 1000 | 1000 | 1000 | 1000
| 1000 | 1000 | 1000 | 1000 | 1000 | 1000 | 1000 | 1000 | 1000 | 1000 | 1000 | 1000 | 1000 | 1000
| 1000 | 1000 | 1000 | 1000 | 1000 | 1000 | 1000 | 1000 | 1000 | 1000 | 1000 | 1000 | 1000 | 1000
avg | 1000 | 1000 | 1000 | 1000 | 1000 | 1000 | 1000 | 1000 | 1000 | 1000 | 1000 | 1000 | 1000 | 1000
50C
Power
Power 2
Power 3
channel# | 1 | 2 | 3 | 4 | 5 | 6 | 7 | 8 | 9 | 10 | 11 | 12 | 13 | 14
| 1000 | 1000 | 1000 | 1000 | 1000 | 1000 | 1000 | 1000 | 1000 | 1000 | 1000 | 1000 | 1000 | 1000
| 1000 | 1000 | 1000 | 1000 | 1000 | 1000 | 1000 | 1000 | 1000 | 1000 | 1000 | 1000 | 1000 | 1000
| 1000 | 1000 | 1000 | 1000 | 1000 | 1000 | 1000 | 1000 | 1000 | 1000 | 1000 | 1000 | 1000 | 1000
avg | 1000 | 1000 | 1000 | 1000 | 1000 | 1000 | 1000 | 1000 | 1000 | 1000 | 1000 | 1000 | 1000 | 1000

## Sheet5
Electrical: |  |  |  | Date (DD/MM/YY):11/11/2020 | [5 empty] | Initial:
| Unit | Min | Max | 1 | 2 | 3 | 4 | 5 | 6 | 7 | 8 | 9 | 10 | 11 | 12 | 13 | 14 | Pass/fail(?)
Clk Rise | ns | -- | 1 | 0.49319 | 0.50964 | 0.52697 | 0.54266 | 0.54234 | 0.56196 | 0.58522 | [7 empty] | Pass
Clk Fall | ns | -- | 1 | 0.47109 | 0.49888 | 0.51863 | 0.53983 | 0.5427 | 0.55916 | 0.58162 | [7 empty] | Pass
Data Rise | ns | -- | 1 | 0.5985 | 0.65148 | 0.6342 | 0.63943 | 0.64566 | 0.66028 | 0.65972 | [7 empty] | Pass
Data Fall | ns | -- | 1 | 0.6261 | 0.60456 | 0.65034 | 0.64379 | 0.60742 | 0.62867 | 0.6562 | [7 empty] | Pass
Jitter @ IPIN = 100uA | ns | -- | 1 | 0.12508 | 0.17796 | 0.0737 | 0.19038 | 0.07552 | 0.13225 | 0.22689 | [7 empty] | Pass
Jitter @ IPIN = 1000uA | ns | -- | 1 | 0.11263 | 0.19303 | 0.07831 | 0.20855 | 0.0512 | 0.13054 | 0.21008 | [7 empty] | Pass
Pos Width max @ IPIN = 100uA |  |  |  | 12.671 | 12.36 | 12.486 | 12.832 | 12.04 | 13.183 | 12.503
Pos Width max @ IPIN = 1000uA |  |  |  | 12.653 | 12.438 | 12.572 | 12.712 | 11.964 | 13.144 | 12.47
Pos Width min @ IPIN = 100uA |  |  |  | 12.075 | 11.657 | 12.092 | 11.987 | 11.583 | 12.551 | 11.699
Pos Width min @ IPIN = 1000uA |  |  |  | 12.105 | 11.659 | 12.075 | 12.019 | 11.65 | 12.617 | 11.748
Pos Width mean @ IPIN = 100uA |  |  |  | 12.3658 | 12.02872 | 12.28296 | 12.34916 | 11.83655 | 12.88751 | 12.08937
Pos Width mean @ IPIN = 1000uA |  |  |  | 12.35414 | 12.01567 | 12.27872 | 12.35745 | 11.82358 | 12.90001 | 12.08424
GoNoGoDuty Cycle | % | 46 | 54 | 49.4384 | 48.0417 | 49.1391 | 49.4825 | 47.2976 | 51.5447 | 48.5248 | [7 empty] | Pass
Duty Cycle @ IPIN = 100uA | % | 46 | 54 | 49.5282 | 48.1959 | 49.1697 | 49.4161 | 47.3784 | 51.5425 | 48.3738 | [7 empty] | Pass
Duty Cycle @ IPIN = 1000uA | % | 46 | 54 | 49.4291 | 48.0825 | 49.1165 | 49.4477 | 47.3057 | 51.628 | 48.3697 | [7 empty] | Pass
Clock+ common mode | V | 0.9 | 1.5 | 1.041764 | 1.03215 | 1.034732 | 1.022447 | 1.030916 | 1.01961 | 1.045849 | [7 empty] | Pass
Clock- common mode | V | 0.9 | 1.5 | 1.034625 | 1.027572 | 1.031127 | 1.018884 | 1.025144 | 1.018657 | 1.041331 | [7 empty] | Pass
Data+ common mode | V | 0.9 | 1.5 | 1.047943 | 1.061104 | 1.082468 | 1.052204 | 1.063004 | 1.069428 | 1.069517 | [7 empty] | Pass
Data- common mode | V | 0.9 | 1.5 | 1.037913 | 1.03994 | 1.072966 | 1.053802 | 1.049354 | 1.064275 | 1.060588 | [7 empty] | Pass
Clock+ amplitude | V | 0.2 | 0.5 | 0.350043 | 0.347757 | 0.34499 | 0.341173 | 0.342777 | 0.330958 | 0.348805 | [7 empty] | Pass
Clock- amplitude | V | 0.2 | 0.5 | 0.323503 | 0.316595 | 0.320965 | 0.314709 | 0.319303 | 0.316495 | 0.32806 | [7 empty] | Pass
Data+ amplitude | V | 0.2 | 0.5 | 0.381855 | 0.391488 | 0.405178 | 0.370169 | 0.38382 | 0.381736 | 0.385367 | [7 empty] | Pass
Data- amplitude | V | 0.2 | 0.5 | 0.358816 | 0.353522 | 0.379917 | 0.367763 | 0.360503 | 0.36551 | 0.362625 | [7 empty] | Pass
Bit errors @ IPIN = 100uA | -- | -- | 0 | 0 | 0 | 0 | 0 | 0 | 0 | 0 | [7 empty] | Pass
Clk errors @ IPIN = 100uA | -- | -- | 0 | 0 | 0 | 0 | 0 | 0 | 0 | 0 | [7 empty] | Pass
Bit errors @ IPIN = 1000uA | -- | -- | 0 | 0 | 0 | 0 | 0 | 0 | 0 | 0 | [7 empty] | Pass
Clk errors @ IPIN = 1000uA | -- | -- | 0 | 0 | 0 | 0 | 0 | 0 | 0 | 0 | [7 empty] | Pass
VDC Bit errors | -- | -- | 0 | 0 | 0 | 0 | 0 | 0 | 0 | 0 | 0 | 0 | 0 | 0 | 0 | 0 | 0 | Pass