## Sheet1
Ch4 Current | Ch4 | Ch5 Current | Ch5 | Ch6 Current | Ch6 | Ch7 Current | Ch7 | Ch8 Current | Ch8 | Ch9 Current | Ch9 | Ch10 Current | Ch10
1.69e-08 | 0.001673391 | 4.58e-08 | 0.001702504 | 1.69e-08 | 0.001698766 | -4.34e-08 | 0.00163244 | -1.69e-08 | 0.001687313 | -1.21e-08 | 0.001746459 | -2.41e-08 | 0.001722466
0.0004780204 | 0.001854727 | 0.000477056 | 0.001879858 | 0.0004769017 | 0.001876026 | 0.0004764894 | 0.001808283 | 0.0004760264 | 0.001865541 | 0.0004751368 | 0.001928913 | 0.0004754333 | 0.001904089
0.0006864644 | 0.002309498 | 0.0006856736 | 0.002327506 | 0.0006850588 | 0.002315046 | 0.0006868478 | 0.002261034 | 0.0006835157 | 0.002313693 | 0.0006843041 | 0.00239321 | 0.0006831227 | 0.002360909
0.0009805686 | 0.05789609 | 0.0009778297 | 0.05695748 | 0.0009769207 | 0.05440057 | 0.0009795632 | 0.05741652 | 0.0009774777 | 0.05472695 | 0.0009765349 | 0.05890801 | 0.0009760648 | 0.05859441
0.0013525674 | 0.1744063 | 0.0013504023 | 0.1726284 | 0.0013512269 | 0.1724241 | 0.0013528543 | 0.1786202 | 0.0013504601 | 0.1726654 | 0.0013465542 | 0.1753114 | 0.0013499032 | 0.1827652
0.0017676857 | 0.3161141 | 0.0017635845 | 0.3109036 | 0.0017639462 | 0.3108408 | 0.0017693036 | 0.3152277 | 0.0017653567 | 0.3191911 | 0.0017614266 | 0.3225391 | 0.001765118 | 0.3238847
0.0022118409 | 0.4585792 | 0.0022087427 | 0.4570542 | 0.002208492 | 0.4561172 | 0.0022142327 | 0.4567594 | 0.0022078651 | 0.4635605 | 0.0022053769 | 0.4696585 | 0.0022087789 | 0.4706645
0.0026842027 | 0.6091818 | 0.0026787295 | 0.602158 | 0.0026779146 | 0.6132712 | 0.0026833106 | 0.6058047 | 0.0026791515 | 0.6214845 | 0.0026734059 | 0.6223978 | 0.0026799278 | 0.6223792
0.0031710166 | 0.7551512 | 0.0031668189 | 0.7497076 | 0.0031663705 | 0.7637016 | 0.0031707321 | 0.7496658 | 0.0031678774 | 0.7796392 | 0.0031632289 | 0.7729462 | 0.0031697219 | 0.7849098
0.0036794579 | 0.9087183 | 0.0036741463 | 0.8950377 | 0.0036731771 | 0.9108326 | 0.003680837 | 0.8902646 | 0.0036734664 | 0.9145218 | 0.0036698642 | 0.9219091 | 0.0036753398 | 0.9270942
0.0041964007 | 1.039891 | 0.0041896277 | 1.027968 | 0.0041905343 | 1.054746 | 0.0041984742 | 1.042102 | 0.0041916385 | 1.058341 | 0.0041864668 | 1.074816 | 0.0041946503 | 1.071449
0.0047328416 | 1.184293 | 0.0047230285 | 1.166223 | 0.004727624 | 1.183652 | 0.0047315179 | 1.177204 | 0.004726011 | 1.183164 | 0.0047219363 | 1.219964 | 0.0047294733 | 1.212937
0.0052735115 | 1.31459 | 0.0052664494 | 1.297126 | 0.0052704277 | 1.328454 | 0.0052760937 | 1.313053 | 0.0052696513 | 1.313745 | 0.005262001 | 1.356447 | 0.0052743384 | 1.334819
0.0058298752 | 1.439413 | 0.0058244575 | 1.41971 | 0.0058287082 | 1.431114 | 0.0058283489 | 1.441796 | 0.0058201923 | 1.443903 | 0.0058179452 | 1.501792 | 0.005825012 | 1.475286
0.0063937563 | 1.559394 | 0.0063863229 | 1.550976 | 0.0063901035 | 1.558431 | 0.0063922011 | 1.549472 | 0.0063872584 | 1.564944 | 0.0063835719 | 1.602239 | 0.006392136 | 1.590259
0.0069697532 | 1.65466 | 0.0069628962 | 1.649243 | 0.0069629926 | 1.677133 | 0.0069676436 | 1.661525 | 0.0069622355 | 1.683986 | 0.0069554243 | 1.730643 | 0.0069670746 | 1.69763
0.0075539115 | 1.761581 | 0.0075487229 | 1.74568 | 0.0075471702 | 1.765162 | 0.0075523202 | 1.750037 | 0.0075501189 | 1.790672 | 0.0075391268 | 1.828564 | 0.0075548277 | 1.810787
0.0081466266 | 1.851494 | 0.0081378383 | 1.835455 | 0.0081399817 | 1.866313 | 0.0081417032 | 1.831034387 | 0.00813935 | 1.883503 | 0.0081343422 | 1.886675 | 0.0081420962 | 1.882166
0.0087478261 | 1.917732 | 0.0087396357 | 1.892798 | 0.0087412728 | 1.942317 | 0.0087403831 | 1.895697167 | 0.0087432691 | 1.946978 | 0.0087318045 | 1.964622 | 0.0087448412 | 1.928728
0.0093555836 | 1.998542 | 0.0093459201 | 1.962479 | 0.0093515499 | 2.005471 | 0.0093483384 | 1.947601 | 0.0093522756 | 2.026355 | 0.0093374162 | 2.022187 | 0.0093541948 | 1.962117
0.009968764 | 2.049697 | 0.009962432 | 1.998034 | 0.009968691 | 2.073402 | 0.0099602936 | 1.982574 | 0.009967945 | 2.050715 | 0.009961132 | 2.055011 | 0.009968691 | 1.999181