## Sheet1
Ch4 Current | Ch4 | Ch5 Current | Ch5 | Ch6 Current | Ch6 | Ch7 Current | Ch7 | Ch8 Current | Ch8 | Ch9 Current | Ch9 | Ch10 Current | Ch10
-2.65e-08 | 0.001995596 | -3.13e-08 | 0.002023405 | -2.17e-08 | 0.002016867 | 3.86e-08 | 0.00194824 | -1.45e-08 | 0.002003329 | 2.4e-09 | 0.002069467 | -5.3e-08 | 0.002041473
0.0004659723 | 0.002171447 | 0.000465871 | 0.002197945 | 0.000466129 | 0.00219333 | 0.0004665558 | 0.002120309 | 0.0004652779 | 0.002180923 | 0.0004655986 | 0.002249033 | 0.0004642749 | 0.002218193
0.0006755471 | 0.002662311 | 0.0006768057 | 0.002686605 | 0.0006753542 | 0.002724445 | 0.0006782837 | 0.002658224 | 0.0006756797 | 0.00271993 | 0.000675863 | 0.00280101 | 0.0006737461 | 0.002748266
0.0009716139 | 0.06368265 | 0.000971139 | 0.06330983 | 0.0009719443 | 0.06110574 | 0.0009752305 | 0.06218477 | 0.0009715657 | 0.06403181 | 0.0009722866 | 0.063492 | 0.0009701697 | 0.06670247
0.0013434054 | 0.1906867 | 0.0013457103 | 0.1904191 | 0.0013430799 | 0.183794 | 0.0013473643 | 0.1843338 | 0.0013451148 | 0.1888383 | 0.0013448375 | 0.1876055 | 0.0013420889 | 0.1912563
0.0017553387 | 0.3331867 | 0.0017565756 | 0.3294323 | 0.0017572145 | 0.3221516 | 0.0017637991 | 0.3264668 | 0.0017580343 | 0.3306285 | 0.0017575472 | 0.3272597 | 0.0017540681 | 0.3261248
0.0021976948 | 0.4802143 | 0.0021984688 | 0.4747714 | 0.0022017092 | 0.4695747 | 0.002208938 | 0.471033 | 0.002200752 | 0.4775093 | 0.0022007545 | 0.475533 | 0.002196159 | 0.4687225
0.0026665874 | 0.635164 | 0.0026679473 | 0.6265452 | 0.0026678171 | 0.6204401 | 0.0026751322 | 0.6160895 | 0.0026682342 | 0.6313225 | 0.0026679786 | 0.6321351 | 0.0026628165 | 0.6133143
0.0031507854 | 0.7828198 | 0.0031517884 | 0.7768198 | 0.0031548167 | 0.7587344 | 0.0031631204 | 0.7541931 | 0.0031535243 | 0.7741855 | 0.0031535822 | 0.7791652 | 0.0031503658 | 0.754626
0.0036541296 | 0.9333841 | 0.0036587998 | 0.9134543 | 0.003657534 | 0.8973457 | 0.0036694639 | 0.9014657 | 0.0036572013 | 0.9176612 | 0.0036581151 | 0.9289796 | 0.0036538788 | 0.8906705
0.0041698546 | 1.083307 | 0.0041726442 | 1.058184 | 0.0041759907 | 1.038822 | 0.0041864837 | 1.044302 | 0.0041735339 | 1.055406 | 0.0041742885 | 1.065165 | 0.0041686466 | 1.028764
0.0046974061 | 1.224244 | 0.0047039425 | 1.186531 | 0.0047053843 | 1.166465 | 0.0047132395 | 1.178742 | 0.0047021824 | 1.190531 | 0.0047031251 | 1.204524 | 0.0046960414 | 1.158563
0.005246563 | 1.355871 | 0.0052469102 | 1.325674 | 0.0052495382 | 1.303822 | 0.0052595755 | 1.30816 | 0.0052471055 | 1.320927 | 0.0052489572 | 1.343816 | 0.0052398046 | 1.294841
0.0057993607 | 1.501844 | 0.0057999514 | 1.444962 | 0.0058048073 | 1.42555 | 0.0058145866 | 1.430206 | 0.0058013233 | 1.444111 | 0.0058020997 | 1.477285 | 0.0057935235 | 1.415713
0.0063639796 | 1.630949 | 0.0063689585 | 1.57201 | 0.0063697035 | 1.54772 | 0.0063817926 | 1.545087 | 0.0063671405 | 1.570416 | 0.0063686764 | 1.594706 | 0.0063617976 | 1.533358
0.0069394293 | 1.737145 | 0.0069438946 | 1.689787 | 0.006949035 | 1.660446 | 0.0069593133 | 1.658415 | 0.0069424721 | 1.678418 | 0.0069431279 | 1.716342 | 0.0069377729 | 1.645508
0.0075262928 | 1.846306 | 0.0075363927 | 1.811797 | 0.0075406892 | 1.777135 | 0.0075431485 | 1.77227 | 0.0075308135 | 1.77549 | 0.0075331329 | 1.824175 | 0.0075255092 | 1.74386
0.0081234804 | 1.931793 | 0.0081322181 | 1.903573 | 0.008134077 | 1.878629 | 0.0081427737 | 1.863498 | 0.0081234635 | 1.865759 | 0.0081256407 | 1.921195 | 0.0081186004 | 1.820761
0.0087278046 | 2.001968 | 0.0087368822 | 1.985499 | 0.0087419672 | 1.965437 | 0.0087503167 | 1.955949 | 0.0087300493 | 1.938667 | 0.008732945 | 1.979269 | 0.0087221169 | 1.899327
0.0093464915 | 2.08274 | 0.0093567964 | 2.068932 | 0.0093593762 | 2.034397 | 0.0093691892 | 2.030638 | 0.0093492329 | 2.010538 | 0.0093494908 | 2.044598 | 0.0093445024 | 1.956888
0.009969052 | 2.143853 | 0.009978972 | 2.117535 | 0.009984774 | 2.103625 | 0.009988843 | 2.094024 | 0.009972495 | 2.069543 | 0.009972519 | 2.117265 | 0.009970064 | 2.01693