## Sheet1
Ch4 Current | Ch4 | Ch5 Current | Ch5 | Ch6 Current | Ch6 | Ch7 Current | Ch7 | Ch8 Current | Ch8 | Ch9 Current | Ch9 | Ch10 Current | Ch10
1.69e-08 | 0.001675311 | -1.037e-07 | 0.001699334 | 1.69e-08 | 0.001696204 | 2.4e-09 | 0.001640319 | -6.27e-08 | 0.001690244 | -9.6e-09 | 0.001749326 | -3.13e-08 | 0.001725377
0.0004771476 | 0.001860554 | 0.000475631 | 0.001878032 | 0.0004747679 | 0.001872459 | 0.0004757347 | 0.001815457 | 0.0004757275 | 0.001856474 | 0.0004749342 | 0.001930163 | 0.0004746184 | 0.001902139299
0.0006857459 | 0.002304418 | 0.0006850732 | 0.002303296 | 0.0006838918 | 0.002299343 | 0.0006861751 | 0.002244718 | 0.0006839714 | 0.002233235 | 0.0006831227 | 0.002377274 | 0.0006825826 | 0.002335792
0.0009796331 | 0.0551277 | 0.0009778273 | 0.05786821 | 0.000976506 | 0.05406374 | 0.0009820611 | 0.05794828 | 0.0009762335 | 0.05138458 | 0.0009740925 | 0.05729082 | 0.0009757345 | 0.0557649
0.0013503516 | 0.1695118 | 0.0013521889 | 0.1755138 | 0.001348782 | 0.165879 | 0.0013556825 | 0.1743109 | 0.0013494017 | 0.1580226 | 0.001348037 | 0.1783864 | 0.0013494571 | 0.1727835
0.0017663645 | 0.302704 | 0.0017667141 | 0.3024589 | 0.0017672952 | 0.2920034 | 0.0017683898 | 0.305493 | 0.0017648576 | 0.2797721 | 0.0017614604 | 0.3092017 | 0.0017648503 | 0.3053215
0.0022100182 | 0.4411444 | 0.0022130585 | 0.4306307 | 0.0022129621 | 0.4274707 | 0.0022148692 | 0.4367201 | 0.0022090007 | 0.4030385 | 0.002206187 | 0.4435479 | 0.002208205 | 0.4357289
0.0026817193 | 0.5883132 | 0.0026806536 | 0.5696262 | 0.0026831104 | 0.566098 | 0.0026860736 | 0.5715335 | 0.0026806222 | 0.5385708 | 0.0026753058 | 0.5802628 | 0.0026796988 | 0.5775478
0.003168268 | 0.7216968 | 0.0031704862 | 0.6939166 | 0.0031715302 | 0.6980286 | 0.0031756241 | 0.7048294036 | 0.0031674844 | 0.6710384 | 0.0031631252 | 0.7199472 | 0.003169623 | 0.7076098
0.0036774832 | 0.8558327 | 0.0036779437 | 0.8191375 | 0.0036786719 | 0.834403 | 0.0036836821 | 0.8385486 | 0.0036770589 | 0.8017887 | 0.0036698497 | 0.8507785 | 0.0036744477 | 0.8257379
0.0041939122 | 0.9856644 | 0.0041966973 | 0.9398126 | 0.004197165 | 0.9593466 | 0.0042026261 | 0.9625869 | 0.0041932684 | 0.919458 | 0.0041871901 | 0.9751931 | 0.0041933673 | 0.948759
0.0047292587 | 1.107174 | 0.0047310212 | 1.053989 | 0.0047310043 | 1.08786 | 0.0047366559 | 1.07021 | 0.004728762 | 1.040517 | 0.0047238097 | 1.09689 | 0.0047286969 | 1.072014
0.0052694922 | 1.229431 | 0.0052751317 | 1.172157 | 0.005274025 | 1.210309 | 0.0052789315 | 1.18454 | 0.0052694054 | 1.151538 | 0.0052653259 | 1.220714 | 0.0052736344 | 1.194956
0.0058248987 | 1.347361 | 0.0058296774 | 1.283828 | 0.0058299933 | 1.327914 | 0.0058327178 | 1.296459 | 0.0058246697 | 1.268669 | 0.005822437 | 1.328384 | 0.005825299 | 1.319987
0.0063879914 | 1.456229 | 0.0063970403 | 1.392665 | 0.0063987956 | 1.440997 | 0.0063941276 | 1.409385 | 0.0063879215 | 1.376442 | 0.0063841916 | 1.434799 | 0.0063926158 | 1.440024
0.0069637545 | 1.563322 | 0.0069706839 | 1.490091 | 0.0069732155 | 1.54183 | 0.0069678389 | 1.502614 | 0.0069648226 | 1.481035 | 0.0069556775 | 1.5406 | 0.0069688804 | 1.547852
0.0075483443 | 1.655204 | 0.007555862 | 1.575415 | 0.007558953 | 1.646428 | 0.0075540369 | 1.575389 | 0.0075505987 | 1.579233 | 0.0075419767 | 1.624183 | 0.007556595 | 1.640943
0.0081403916 | 1.748124 | 0.0081461902 | 1.649968 | 0.0081486881 | 1.737319 | 0.0081453198 | 1.650703 | 0.0081446592 | 1.6624 | 0.0081321723 | 1.717127 | 0.0081447653 | 1.716065
0.0087374585 | 1.828684 | 0.00874372 | 1.72203 | 0.0087490798 | 1.820636 | 0.0087467628 | 1.726068 | 0.0087432619 | 1.720004 | 0.008733526 | 1.789397 | 0.0087460804 | 1.794833
0.009346342 | 1.893413 | 0.0093517476 | 1.79057 | 0.0093572689 | 1.887501 | 0.0093547036 | 1.754129 | 0.009353351 | 1.775526 | 0.0093443022 | 1.864636 | 0.0093535342 | 1.858384
0.009962576 | 1.954209 | 0.009969606 | 1.848379 | 0.009973458 | 1.944897 | 0.009969173 | 1.807455 | 0.009970112 | 1.836526 | 0.009963467 | 1.906449 | 0.009969414 | 1.907714