## Sheet1
Ch4 Current | Ch4 | Ch5 Current | Ch5 | Ch6 Current | Ch6 | Ch7 Current | Ch7 | Ch8 Current | Ch8 | Ch9 Current | Ch9 | Ch10 Current | Ch10
-2.4e-09 | 0.001663914 | -2.65e-08 | 0.001691417 | -4.58e-08 | 0.001687157185 | 2.65e-08 | 0.001623485 | -6.03e-08 | 0.001677447 | 0 | 0.001735891857 | -1.45e-08 | 0.001713664
0.0004767136 | 0.001880212 | 0.0004772247 | 0.001908332 | 0.0004766943 | 0.001903107 | 0.000477596 | 0.001833679 | 0.0004776057 | 0.001890737862 | 0.0004768269 | 0.001953409 | 0.000476094 | 0.001929013
0.0006842342 | 0.002303842 | 0.0006832698 | 0.002321333 | 0.0006841185 | 0.002329237 | 0.0006848996 | 0.002264578 | 0.0006837978 | 0.002321009 | 0.0006828912 | 0.002398515371 | 0.0006819557 | 0.002354549
0.0009721058 | 0.04874302 | 0.0009695694 | 0.04921275 | 0.0009726387 | 0.04905556 | 0.0009748906 | 0.04856517 | 0.0009739527 | 0.04734952 | 0.0009694802 | 0.04956446 | 0.0009685881 | 0.04903917
0.0013409774 | 0.1609475 | 0.0013420913 | 0.1625352 | 0.0013420311 | 0.158642 | 0.0013448665 | 0.1564337 | 0.0013422071 | 0.1540479 | 0.0013419443 | 0.1634341 | 0.0013402903 | 0.1622179
0.001756578 | 0.2927038 | 0.0017554617 | 0.2891432 | 0.001757446 | 0.288589 | 0.0017601849 | 0.2812495 | 0.0017583212 | 0.2865622 | 0.0017554785 | 0.2919695 | 0.0017537884 | 0.2976315
0.0022012632 | 0.4265265 | 0.0022002771 | 0.4268399 | 0.0022022087 | 0.4266156 | 0.0022061508 | 0.4142861 | 0.002202539 | 0.427967 | 0.0022001806 | 0.431003 | 0.0021977286 | 0.4435108
0.0026706694 | 0.5688225 | 0.0026702474 | 0.5658447 | 0.0026722944 | 0.5556818 | 0.0026741654 | 0.5515550201 | 0.0026757061 | 0.5682773 | 0.0026705343 | 0.5631196 | 0.0026675543 | 0.5852902
0.003162086 | 0.6977685 | 0.0031595014 | 0.7041341 | 0.0031644995 | 0.6888367 | 0.0031632265 | 0.6814012 | 0.0031636074 | 0.6995795 | 0.0031583296 | 0.6936548 | 0.003155581 | 0.727152
0.003668379 | 0.8311543 | 0.003666901 | 0.8434605 | 0.0036715207 | 0.8314409 | 0.0036717039 | 0.812622 | 0.0036735387 | 0.8301942 | 0.0036657533 | 0.8191441 | 0.0036632337 | 0.8659661
0.0041861293 | 0.9579794 | 0.0041855385 | 0.9693124 | 0.0041886127 | 0.9607901 | 0.0041917832 | 0.9349788 | 0.0041907898 | 0.9565933 | 0.0041831588 | 0.9375748 | 0.0041803451 | 1.005624
0.0047234408 | 1.083586 | 0.0047223776 | 1.101873 | 0.0047268115 | 1.077016 | 0.0047269128 | 1.060122 | 0.0047277156 | 1.084302 | 0.0047200726 | 1.052656 | 0.0047187393 | 1.141913
0.005265825 | 1.196492 | 0.0052648847 | 1.214873 | 0.0052711052 | 1.200557 | 0.0052715271 | 1.172793 | 0.0052707339 | 1.19641 | 0.0052634477 | 1.152797 | 0.0052618057 | 1.274412
0.0058227119 | 1.313575 | 0.0058217209 | 1.315678 | 0.0058280548 | 1.323616 | 0.0058267335 | 1.280383 | 0.0058278595 | 1.314688 | 0.0058199826 | 1.27069 | 0.0058202695 | 1.401116
0.0063878226 | 1.418835 | 0.0063822965 | 1.422848 | 0.0063944169 | 1.435045 | 0.0063932427 | 1.3882 | 0.0063929051 | 1.425252 | 0.0063834827 | 1.367262 | 0.0063837166 | 1.510251
0.0069618064 | 1.514427 | 0.0069588335 | 1.530898 | 0.0069678389 | 1.534265 | 0.0069677834 | 1.489585 | 0.0069695917 | 1.523937 | 0.0069567769 | 1.472212 | 0.0069581223 | 1.623739
0.0075484697 | 1.609743 | 0.0075443781 | 1.586979 | 0.0075543166 | 1.615787 | 0.0075561851 | 1.580098 | 0.0075550061 | 1.620208 | 0.0075435801 | 1.547134 | 0.0075451208 | 1.711464
0.0081452619 | 1.703976 | 0.0081367412 | 1.688198 | 0.0081491341 | 1.695558 | 0.0081485796 | 1.650589 | 0.0081494596 | 1.696315 | 0.0081352657 | 1.630572 | 0.0081379227 | 1.778881
0.0087475608 | 1.773551 | 0.0087390522 | 1.756875 | 0.0087498272 | 1.772847 | 0.0087449159 | 1.724574 | 0.008749169 | 1.762224 | 0.0087373403 | 1.72713 | 0.0087379142 | 1.859376
0.0093544938 | 1.840165 | 0.0093528519 | 1.816679 | 0.0093568639 | 1.829189 | 0.0093556921 | 1.775094 | 0.0093603889 | 1.822416 | 0.0093535704 | 1.770946 | 0.0093494981 | 1.918879
0.009977286 | 1.888829 | 0.009975432 | 1.877252 | 0.009981042 | 1.872647 | 0.009977021 | 1.814495 | 0.009978996 | 1.866234 | 0.009972736 | 1.840172 | 0.009968715 | 1.953408