## Sheet1
Ch4 Current | Ch4 | Ch5 Current | Ch5 | Ch6 Current | Ch6 | Ch7 Current | Ch7 | Ch8 Current | Ch8 | Ch9 Current | Ch9 | Ch10 Current | Ch10
-3.13e-08 | 0.001744082 | 7.72e-08 | 0.001771821 | 1.21e-08 | 0.001767348 | 2.65e-08 | 0.001698469311 | -4.8e-09 | 0.001756724 | -5.3e-08 | 0.00181624 | 9.6e-09 | 0.001793898
0.0004801373 | 0.001968361 | 0.0004806436 | 0.001994027 | 0.0004799324 | 0.001989472 | 0.0004803881 | 0.001915029 | 0.0004797298 | 0.001974718 | 0.0004802193 | 0.00203986 | 0.0004797732 | 0.002015691
0.0006885042 | 0.0024617 | 0.0006891841 | 0.002491213 | 0.0006898351 | 0.002487857 | 0.0006900207 | 0.002413511 | 0.0006895265 | 0.002472713 | 0.00068882 | 0.002557162 | 0.0006880605 | 0.002496088
0.0009794861 | 0.05529791 | 0.0009805759 | 0.05395822 | 0.0009822202 | 0.0557182 | 0.0009834089 | 0.05315149 | 0.0009805686 | 0.05521225 | 0.0009800262 | 0.05664968 | 0.0009784975 | 0.05702284
0.0013524276 | 0.1722638 | 0.0013525698 | 0.1720819 | 0.0013518465 | 0.1720703378 | 0.0013544312 | 0.1692994 | 0.0013509978 | 0.1705743 | 0.0013503661 | 0.1779646 | 0.001350043 | 0.1807862
0.0017640089 | 0.3083172 | 0.0017652988 | 0.3049631 | 0.001766743 | 0.3053202 | 0.0017708852 | 0.3041158 | 0.0017657497 | 0.3045497 | 0.001764209 | 0.3115706 | 0.0017629721 | 0.3167913
0.0022066403 | 0.4547994 | 0.0022085016 | 0.4459724 | 0.0022092418 | 0.4453983 | 0.0022152044 | 0.4366197 | 0.0022084148 | 0.4511569 | 0.0022073202 | 0.4567678 | 0.0022061725 | 0.4642066
0.0026741992 | 0.6014727 | 0.0026763088 | 0.5943095 | 0.0026765427 | 0.6022305 | 0.0026840893 | 0.5728244 | 0.002676386 | 0.5948683 | 0.0026759592 | 0.5979493 | 0.0026750141 | 0.6140048
0.0031595544 | 0.7405848 | 0.0031617895 | 0.7347713 | 0.003165869 | 0.7361873 | 0.0031712529 | 0.7108443 | 0.0031652662 | 0.7255915 | 0.0031625972 | 0.72933 | 0.0031613289 | 0.7525415
0.003664502 | 0.8767216 | 0.0036668262 | 0.877925 | 0.0036709468 | 0.8591703 | 0.0036777388 | 0.8438843525 | 0.0036696014 | 0.8605941 | 0.0036677907 | 0.8487748 | 0.0036673663 | 0.8912643
0.0041795085 | 1.012092 | 0.0041826573 | 1.012773 | 0.0041857628 | 1.00354 | 0.0041949034 | 0.9803057 | 0.0041851504 | 0.9890168 | 0.0041801691 | 0.973462 | 0.0041798774 | 1.033369
0.0047154071 | 1.134251 | 0.0047185463 | 1.143314 | 0.0047212299 | 1.129144 | 0.0047278434 | 1.104198 | 0.0047208272 | 1.124564 | 0.0047124246 | 1.084288 | 0.0047125644 | 1.150946
0.0052562362 | 1.248125 | 0.005259508 | 1.271054 | 0.0052628955 | 1.249353 | 0.0052696803 | 1.229151 | 0.0052619239 | 1.234876 | 0.0052545942 | 1.218433 | 0.0052544423 | 1.274085
0.0058121876 | 1.383194 | 0.0058154618 | 1.395928 | 0.0058197463 | 1.39189 | 0.0058229048 | 1.347817 | 0.0058168892 | 1.359009 | 0.0058125589 | 1.338279 | 0.0058104685 | 1.400632
0.0063736166 | 1.505373 | 0.0063773297 | 1.505488 | 0.0063850837 | 1.4916 | 0.0063920396 | 1.451421 | 0.0063812452 | 1.472493 | 0.0063740651 | 1.454597 | 0.006373079 | 1.495237
0.006947463 | 1.620779 | 0.0069516847 | 1.614106 | 0.006957751 | 1.608269 | 0.0069662934 | 1.534885 | 0.0069533918 | 1.568253 | 0.0069479837 | 1.534812 | 0.0069475039 | 1.623229
0.0075355103 | 1.721449 | 0.0075386422 | 1.717741 | 0.0075424879 | 1.70713 | 0.0075531327 | 1.64899 | 0.0075405638 | 1.666029 | 0.0075352402 | 1.61769 | 0.0075367737 | 1.741365
0.0081269523 | 1.820513 | 0.0081324279 | 1.805341 | 0.0081377828 | 1.783562 | 0.0081464916 | 1.731763 | 0.0081365966 | 1.754676 | 0.0081284472 | 1.703018 | 0.0081328932 | 1.836428
0.0087306569 | 1.892236 | 0.0087343 | 1.883424 | 0.0087408026 | 1.854464 | 0.0087523347 | 1.806499 | 0.0087397683 | 1.842888 | 0.0087322265 | 1.766377 | 0.0087377213 | 1.93056
0.0093450063 | 1.964784 | 0.0093501394 | 1.947544 | 0.0093512799 | 1.898942 | 0.0093613653 | 1.862919 | 0.0093506771 | 1.912801 | 0.009344066 | 1.840162 | 0.0093526807 | 2.026713
0.0099678 | 2.014449 | 0.009972832 | 2.007341 | 0.00997654 | 1.961618 | 0.009985279 | 1.925345 | 0.009979044 | 1.973108 | 0.009970304 | 1.894366 | 0.009976034 | 2.097484