## Sheet1
Ch4 Current | Ch4 | Ch5 Current | Ch5 | Ch6 Current | Ch6 | Ch7 Current | Ch7 | Ch8 Current | Ch8 | Ch9 Current | Ch9 | Ch10 Current | Ch10
4.8e-09 | 0.0016567 | -2.41e-08 | 0.001685684 | -7.2e-09 | 0.001681215 | -4.8e-09 | 0.001616913858 | 2.4e-09 | 0.001673482 | 4.34e-08 | 0.001728216 | 0 | 0.00170617
0.0004588404 | 0.00183825 | 0.0004588645 | 0.001863039 | 0.0004581701 | 0.001860934 | 0.0004608295 | 0.001793275 | 0.0004583895 | 0.001851057 | 0.0004600122 | 0.001909289 | 0.0004594697 | 0.001887151
0.0006676533 | 0.002328921 | 0.0006664863 | 0.002334268 | 0.0006654279 | 0.002342168 | 0.0006711301 | 0.002301646 | 0.0006669565 | 0.002337308 | 0.0006675424 | 0.002412079 | 0.0006668335 | 0.00240033
0.0009614007 | 0.05792806 | 0.000959414 | 0.05523046 | 0.0009599203 | 0.05803705 | 0.0009699069 | 0.05891471 | 0.0009598455 | 0.05776273 | 0.0009638334 | 0.05991472 | 0.0009627244 | 0.05820774
0.0013360757 | 0.1786082 | 0.0013333729 | 0.1722338 | 0.0013336526 | 0.1784088 | 0.0013440853 | 0.1757223 | 0.0013347304 | 0.1811894 | 0.0013357671 | 0.1758878 | 0.0013342144 | 0.1731745
0.0017524237 | 0.3199469 | 0.001748173 | 0.3105788 | 0.0017476932 | 0.3166277 | 0.0017652723 | 0.3146993 | 0.0017487348 | 0.3183626 | 0.0017521778 | 0.3211901 | 0.0017507167 | 0.3181474
0.0022005013 | 0.4680086 | 0.0021940758 | 0.457719 | 0.0021939673 | 0.4587692 | 0.002215431 | 0.4576047 | 0.0021942277 | 0.4632851 | 0.0022007376 | 0.4799117 | 0.0021988738 | 0.4713262
0.0026728465 | 0.6202029 | 0.0026649238 | 0.6101278 | 0.002668145 | 0.6083937 | 0.0026900881 | 0.6111813 | 0.0026671781 | 0.6171094 | 0.0026704958 | 0.6372122 | 0.0026686224 | 0.619507
0.0031595978 | 0.7736524 | 0.0031540741 | 0.7576708 | 0.0031565936 | 0.74785 | 0.0031830406 | 0.7563552 | 0.0031548118 | 0.7650111 | 0.0031620812 | 0.7897209 | 0.0031594363 | 0.7692951
0.0036690106 | 0.9203832 | 0.0036622958 | 0.8975693 | 0.003664473 | 0.8902808 | 0.0036945536 | 0.9045897 | 0.0036652928 | 0.9220982 | 0.0036689817 | 0.9569992 | 0.0036663103 | 0.9127162
0.0041895723 | 1.064643 | 0.0041817749 | 1.038627 | 0.0041842004 | 1.026686 | 0.0042174083 | 1.042867 | 0.0041842028 | 1.051952 | 0.0041907489 | 1.107928 | 0.0041880364 | 1.072431
0.0047219749 | 1.200047 | 0.0047133215 | 1.166947 | 0.0047152672 | 1.1688 | 0.0047521638 | 1.193136 | 0.0047175384 | 1.203423 | 0.0047241087 | 1.250489 | 0.0047217217 | 1.206314
0.0052701528 | 1.340182 | 0.0052591053 | 1.290651 | 0.0052663626 | 1.294601 | 0.0053021115 | 1.312611 | 0.0052635827 | 1.333164 | 0.0052702011 | 1.385418 | 0.0052668424 | 1.335815
0.0058221091 | 1.464636 | 0.0058149892 | 1.413689 | 0.0058206697 | 1.409572 | 0.0058609875 | 1.442631 | 0.0058175064 | 1.46174 | 0.0058286576 | 1.508095 | 0.0058227167 | 1.473729
0.0063899299 | 1.594097 | 0.0063817588 | 1.536912 | 0.0063883024 | 1.512602 | 0.006426125 | 1.561988 | 0.0063870824 | 1.584771 | 0.006392488 | 1.626503 | 0.0063866701 | 1.579221
0.0069660016 | 1.714327 | 0.0069571337 | 1.649317 | 0.0069627515 | 1.617353 | 0.0070057938 | 1.678028 | 0.0069612832 | 1.675305 | 0.0069693361 | 1.732113 | 0.0069646129 | 1.69358
0.0075546493 | 1.822333 | 0.0075436645 | 1.730112 | 0.0075486578 | 1.707264 | 0.0075927103 | 1.771401 | 0.0075500007 | 1.797258 | 0.0075578946 | 1.865987 | 0.0075512232 | 1.777229
0.0081469208 | 1.917044 | 0.0081385929 | 1.827199 | 0.0081432029 | 1.796715 | 0.0081907252 | 1.863402 | 0.0081404085 | 1.877673 | 0.008147767 | 1.922887 | 0.0081395863 | 1.858356
0.008745632 | 1.988137 | 0.0087386954 | 1.921683 | 0.0087448701 | 1.871641 | 0.0087948949 | 1.93921 | 0.008739221 | 1.948253 | 0.0087501551 | 1.994289 | 0.008743626 | 1.904733
0.0093592846 | 2.053924 | 0.0093506988 | 2.001672 | 0.0093579681 | 1.928071 | 0.0094099193 | 1.99878 | 0.0093544359 | 2.019496 | 0.0093613846 | 2.038543 | 0.0093543925 | 1.947262
0.009977262 | 2.091816 | 0.009968282 | 2.051668 | 0.009973506 | 1.987515 | 0.010028688 | 2.050013 | 0.009969486 | 2.059187 | 0.009978851 | 2.096062 | 0.009973218 | 2.007866