## Sheet1
Ch4 Current | Ch4 | Ch5 Current | Ch5 | Ch6 Current | Ch6 | Ch7 Current | Ch7 | Ch8 Current | Ch8 | Ch9 Current | Ch9 | Ch10 Current | Ch10
-3.38e-08 | 0.001581293 | 2.41e-08 | 0.001602068 | 2.65e-08 | 0.00160346 | -3.38e-08 | 0.001541141 | 1.21e-08 | 0.001593488 | -3.13e-08 | 0.001647695 | -1.45e-08 | 0.001625295
0.0004768992 | 0.001773451 | 0.0004767425 | 0.00179557 | 0.0004774249 | 0.001795772 | 0.0004779673 | 0.00173282221 | 0.0004754526 | 0.001784703 | 0.0004764628 | 0.001844899 | 0.0004751006 | 0.001818053
0.0006823921 | 0.002208714 | 0.0006833734 | 0.002237716 | 0.000683576 | 0.002235148 | 0.0006850106 | 0.002189532 | 0.000682151 | 0.00221875 | 0.0006821776 | 0.002290479 | 0.0006819895 | 0.002280846
0.0009723373 | 0.05350653 | 0.0009728942 | 0.05580524 | 0.0009712909 | 0.05248398 | 0.000974013 | 0.05167138 | 0.0009679033 | 0.05096396 | 0.0009704928 | 0.0542037 | 0.0009686291 | 0.05121317
0.0013396658 | 0.1715532 | 0.001342588 | 0.1743657 | 0.0013401456 | 0.1683587 | 0.0013444566 | 0.1680515 | 0.0013391281 | 0.1720017 | 0.001339362 | 0.1771977 | 0.0013394151 | 0.1694231
0.0017490386 | 0.3100774 | 0.0017535376 | 0.3084002 | 0.0017516112 | 0.3006195 | 0.0017550879 | 0.3046355 | 0.001748308 | 0.3092673 | 0.0017501597 | 0.3171135 | 0.0017491085 | 0.3027415
0.0021943386 | 0.4551967 | 0.002195995 | 0.4523138 | 0.0021978033 | 0.4509338 | 0.0021988618 | 0.4478029 | 0.0021923953 | 0.4648643 | 0.0021948642 | 0.4741001 | 0.0021932657 | 0.4639648
0.0026585176 | 0.6088215 | 0.0026638316 | 0.6033087 | 0.0026644416 | 0.6017047 | 0.0026679666 | 0.5965478 | 0.0026602174 | 0.6158201 | 0.0026602825 | 0.6271426 | 0.0026605815 | 0.6184448
0.0031481959 | 0.7593498 | 0.003150525 | 0.7533803 | 0.0031512748 | 0.7565043 | 0.0031548456 | 0.7533824 | 0.0031452591 | 0.7793739 | 0.0031500259 | 0.7934432 | 0.0031468722 | 0.7673834
0.0036548625 | 0.9069114 | 0.0036592892 | 0.899123 | 0.003658672 | 0.9011169 | 0.0036615653 | 0.8998337 | 0.0036544768 | 0.9301819 | 0.0036565286 | 0.9459851 | 0.0036552025 | 0.9267879
0.0041723283 | 1.047985 | 0.0041761523 | 1.024697 | 0.0041775941 | 1.04035 | 0.0041801329 | 1.032363 | 0.004170209 | 1.085046 | 0.0041739847 | 1.097844 | 0.0041724609 | 1.069558
0.0047031564 | 1.196229 | 0.0047081883 | 1.172305 | 0.0047118025 | 1.181932 | 0.0047138037 | 1.170636 | 0.0047031106 | 1.222494 | 0.004708427 | 1.248928 | 0.0047044729 | 1.21111
0.0052453526 | 1.334021 | 0.0052507052 | 1.292176 | 0.0052557684 | 1.314588 | 0.0052570849 | 1.312727 | 0.0052482363 | 1.362797 | 0.0052508499 | 1.403286 | 0.0052499071 | 1.350727
0.0058064758 | 1.465616 | 0.0058078187 | 1.413929 | 0.0058161297 | 1.457212 | 0.0058159175 | 1.433122 | 0.0058041901 | 1.488146 | 0.0058123443 | 1.535059 | 0.0058082768 | 1.46803
0.0063719651 | 1.571948 | 0.0063725799 | 1.518087 | 0.0063824797 | 1.573869 | 0.0063822362 | 1.56648 | 0.006368428 | 1.628157 | 0.0063778095 | 1.67678 | 0.0063725847 | 1.613025
0.0069472966 | 1.704213 | 0.0069440055 | 1.627455 | 0.0069609143 | 1.691272 | 0.0069557088 | 1.67281 | 0.0069433039 | 1.760606 | 0.0069544092 | 1.791963 | 0.0069477692 | 1.729703
0.0075306206 | 1.797549 | 0.0075346616 | 1.735097 | 0.0075483106 | 1.797644 | 0.0075431702 | 1.777177 | 0.0075321348 | 1.882908 | 0.0075383384 | 1.907111 | 0.0075363614 | 1.849172
0.0081226799 | 1.890705 | 0.0081289728 | 1.806739 | 0.0081437984 | 1.91336 | 0.0081321699 | 1.873004 | 0.0081293417 | 1.984878 | 0.0081312513 | 2.007164 | 0.0081335466 | 1.940417
0.0087254514 | 1.974644 | 0.0087305749 | 1.904367 | 0.008749697 | 1.996494 | 0.0087365158 | 1.951422 | 0.0087298564 | 2.077854 | 0.0087349727 | 2.084281 | 0.0087388521 | 2.02994
0.0093405651 | 2.042975 | 0.0093413969 | 1.94921 | 0.0093611966 | 2.071219 | 0.0093464191 | 2.017843 | 0.0093376887 | 2.150716 | 0.0093514944 | 2.152774 | 0.0093487748 | 2.091275
0.009961782 | 2.103596 | 0.009961661 | 2.027497 | 0.009984244 | 2.129308 | 0.009968499 | 2.080159 | 0.009964334 | 2.192546 | 0.009971219 | 2.227718 | 0.009971316 | 2.168521