## Sheet1
Opto-board Assembly Status
0
Opto-board S/N: |  |  |  | Site(check one): |  | OSU |  | Seigen
Opto-board flavor (check one): |  |  | B-Layer |  | Left |  | Right
VDC S/N | 0
0
DORIC S/N |  |  | -- | --
Step |  |  |  | Date | Initial | Comments
1) Reinforce 80-pin Connector
2) Mechanical tolerance test
3) short test
4) VDC mounting
5) DORIC mounting
6) Measure VCSEL power
7) Measure PIN respnsivity
8) Glue VCSEL opto-pack (?)
9) Glue Housing
10.1) Glue 2nd VCSEL opto-pack(?)
10.2) Glue housing (?)
11.1) Glue PIN opto-pack
11.2) Glue housing
12) Solder VCSEL opto-pack
13) Solder 2nd VCSEL opto-pack (?)
14) Solder PIN opto-pack
15) Wire bonding
16) Basic Functionality
17) Encapsulation

## Sheet2
Opto-Board QA data Sheet: Optical Power and Responsivity
Opto-board S/N
0
VCSEL Opto-pack S/N:
Power (uW) | 1 | 2 | 3 | 4 | 5 | 6 | 7 | 8 | Date | Initial | P> 500 uW & dP ,20% ?
Pre Opto-pack Burn-in |  | 2062.934 | 2047.73 | 2071.2 | 1995.244 | 2113.407 | 2152.947 | 2135.165 | -- | -- | --
Post Opto-pack Burn-in |  | 1937.392 | 1911.323 | 1946.176 | 1873.377 | 2017.909 | 2048.258 | 2041.583 | -- | -- | --
Change (%) | #DIV/0! | #DIV/0! | #DIV/0! | #DIV/0! | #DIV/0! | #DIV/0! | #DIV/0! | #DIV/0! | -- | -- | --
Pre Opto-board Burn-in |  | 1344.797085 | 1115.004666 | 1317.757255 | 1063.383078 | 1346.796459 | 1184.043013 | 1018.4448 | -- | -- | --
Change (%) |  | #DIV/0! | #DIV/0! | #DIV/0! | #DIV/0! | #DIV/0! | #DIV/0! | #DIV/0! | -- | -- | --
Post Opto-board Burn-in |  | 1382.246944 | 1233.134368 | 1488.687841 | 1142.424921 | 1419.565311 | 1263.149269 | 1412.614814 | -- | -- | --
Change (%) |  | 2.784796 | 10.59455 | 12.97133 | 7.433054 | 5.403107 | 6.681029 | 38.70313 | -- | -- | --
Opto-board at 0C |  | 1526.862214 | 1257.995103 | 1478.009054 | 1176.590645 | 1541.669151 | 1268.509129 | 1556.573207 | -- | -- | --
Change (%) |  | 13.53848 | 12.8242 | 12.16095 | 10.64598 | 14.46935 | 7.133703 | 52.83825 | -- | -- | --
Opto-board at 50C |  | 1327.319839 | 1125.646313 | 1319.82702 | 1009.884865 | 1338.44657 | 1099.691129 | 1367.227152 | -- | -- | --
Change (%) |  | -1.29962 | 0.9544038 | 0.1570672 | -5.030945 | -0.6199815 | -7.124056 | 34.24656 | -- | -- | --
Opto-board QA (10C) |  | 1501.724767 | 1223.696191 | 1488.047914 | 1150.706434 | 1503.209343 | 1242.658789 | 1536.469291 | -- | -- | --
Change (%) |  | 11.66925 | 9.748078 | 12.92276 | 8.211844 | 11.6137 | 4.950477 | 50.86427 | -- | -- | --
Reception Test |  | 1331.268 | 1187.36 | 1344.755 | 1101.464 | 1130.297 | 903.1823 | 1201.506
VCSEL Opto-pack S/N:
Power (uW) | 1 | 2 | 3 | 4 | 5 | 6 | 7 | 8 | Date | Initial | P> 500 uW & dP ,20% ?
Pre Opto-pack Burn-in |  | 1872.149 | 1900.704 | 1936.218 | 1891.315 | 1902.559 | 2001.046 | 1981.688 | -- | -- | --
Post Opto-pack Burn-in |  | 1795.494 | 1829.09 | 1868.752 | 1803.993 | 1802.39 | 1896.5 | 1861.954 | -- | -- | --
Change (%) | #DIV/0! | #DIV/0! | #DIV/0! | #DIV/0! | #DIV/0! | #DIV/0! | #DIV/0! | #DIV/0! | -- | -- | --
Pre Opto-board Burn-in |  | 1219.60253 | 1205.169292 | 1276.307606 | 1273.575632 | 1304.885869 | 1497.01657 | 1418.07691 | -- | -- | --
Change (%) |  | #DIV/0! | #DIV/0! | #DIV/0! | #DIV/0! | #DIV/0! | #DIV/0! | #DIV/0! | -- | -- | --
Post Opto-board Burn-in |  | 1155.565999 | 1141.682283 | 1212.641275 | 1187.680914 | 1173.216062 | 1337.195392 | 1348.192457 | -- | -- | --
Change (%) |  | -5.250607 | -5.267891 | -4.988322 | -6.744375 | -10.09052 | -10.67598 | -4.928114 | -- | -- | --
Opto-board at 0C |  | 1293.372977 | 1137.303869 | 1356.038327 | 1337.601735 | 1295.731241 | 1530.800521 | 1491.163618 | -- | -- | --
Change (%) |  | 6.048729 | -5.631194 | 6.246983 | 5.027271 | -0.7015654 | 2.256752 | 5.153931 | -- | -- | --
Opto-board at 50C |  | 1109.546223 | 965.321552 | 1164.540496 | 1167.355314 | 1113.715711 | 1325.608569 | 1288.583471 | -- | -- | --
Change (%) |  | -9.023949 | -19.90158 | -8.757067 | -8.340323 | -14.65034 | -11.44997 | -9.131623 | -- | -- | --
Opto-board QA (10C) |  | 1267.893556 | 1098.568306 | 1342.144803 | 1360.425558 | 1279.755518 | 1509.194942 | 1467.448111 | -- | -- | --
Change (%) |  | 3.959571 | -8.845312 | 5.158411 | 6.819377 | -1.925866 | 0.8135095 | 3.48156 | -- | -- | --
Reception Test |  | 912.2084 | 1031.44 | 1068.541 | 1020.091 | 963.7484 | 1061.699 | 1039.421

## Sheet3
PIN Opto-pack S/N:
Responsivity (A/W) | 1 | 2 | 3 | 4 | 5 | 6 | 7 | 8 | Date | Initial | R> 0.5 A/W & dR <5%
Opto-pack QA | [8 empty] | -- | -- | --
Pre-mount | [8 empty] | -- | -- | --
Change (%)

## Sheet4
Opto-board QA Data Sheet
Opto-board S/N:
0
Current consumption:
| Unit | Min | Max | I |  |  | dI <5% | Date |  | Initial |  | Pass/Fail (?)
Pre-QA | mA | 323 | 371 | 359.375 |  |  |  | 2020-11-16 |  |  |  | Pass
QA | mA | 308.5 | 350.5 | 340.783691 |  |  |  | 2020-11-16 |  |  |  | Pass
*The allowable range for current consumption for a B-layer opto-board is 330-400 mA.
Dark current:
| Unit | Max | I |  | Date |  | Initial |  | Pass/Fail (?)
Pre-QA | uA | 1 | 0.682431 |  | 2020-11-16 |  |  |  | Pass
QA | uA | 1 | 0.643975 |  | 2020-11-16 |  |  |  | Pass
Optical
| Unit | Max | 1 | 2 | 3 | 4 | 5 | 6 | 7 | 8 | 9 | 10 | 11 | 12 | 13 | 14 | 15 | 16 | Pass/Fail (?)
Rise | ns | 1 | 0.38491 | 0.50826 | 0.4886 | 0.57884 | 0.46028 | 0.44706 | 0.48532 | 0.4336 | 0.74154 | 0.51636 | 0.40444 | 0.65851 | 0.44436 | 0.45541 |  |  | Pass
Fall | ns | 1 | 0.63089 | 0.52184 | 0.67938 | 0.63831 | 0.63872 | 0.67556 | 0.59449 | 0.52467 | 0.65306 | 0.61792 | 0.69234 | 0.51646 | 0.57457 | 0.64286 |  |  | Pass

## optical calc
Post Mounting @ room Temp
Power
Power 2
Power 3
channel# | 1 | 2 | 3 | 4 | 5 | 6 | 7 | 8 | 9 | 10 | 11 | 12 | 13 | 14
| 1000 | 1000 | 1000 | 1000 | 1000 | 1000 | 1000 | 1000 | 1000 | 1000 | 1000 | 1000 | 1000 | 1000
| 1000 | 1000 | 1000 | 1000 | 1000 | 1000 | 1000 | 1000 | 1000 | 1000 | 1000 | 1000 | 1000 | 1000
| 1000 | 1000 | 1000 | 1000 | 1000 | 1000 | 1000 | 1000 | 1000 | 1000 | 1000 | 1000 | 1000 | 1000
avg | 1000 | 1000 | 1000 | 1000 | 1000 | 1000 | 1000 | 1000 | 1000 | 1000 | 1000 | 1000 | 1000 | 1000
-10C
Power
Power 2
Power 3
channel# | 1 | 2 | 3 | 4 | 5 | 6 | 7 | 8 | 9 | 10 | 11 | 12 | 13 | 14
| 1000 | 1000 | 1000 | 1000 | 1000 | 1000 | 1000 | 1000 | 1000 | 1000 | 1000 | 1000 | 1000 | 1000
| 1000 | 1000 | 1000 | 1000 | 1000 | 1000 | 1000 | 1000 | 1000 | 1000 | 1000 | 1000 | 1000 | 1000
| 1000 | 1000 | 1000 | 1000 | 1000 | 1000 | 1000 | 1000 | 1000 | 1000 | 1000 | 1000 | 1000 | 1000
avg | 1000 | 1000 | 1000 | 1000 | 1000 | 1000 | 1000 | 1000 | 1000 | 1000 | 1000 | 1000 | 1000 | 1000
10C
Power
Power 2
Power 3
channel# | 1 | 2 | 3 | 4 | 5 | 6 | 7 | 8 | 9 | 10 | 11 | 12 | 13 | 14
| 1000 | 1000 | 1000 | 1000 | 1000 | 1000 | 1000 | 1000 | 1000 | 1000 | 1000 | 1000 | 1000 | 1000
| 1000 | 1000 | 1000 | 1000 | 1000 | 1000 | 1000 | 1000 | 1000 | 1000 | 1000 | 1000 | 1000 | 1000
| 1000 | 1000 | 1000 | 1000 | 1000 | 1000 | 1000 | 1000 | 1000 | 1000 | 1000 | 1000 | 1000 | 1000
avg | 1000 | 1000 | 1000 | 1000 | 1000 | 1000 | 1000 | 1000 | 1000 | 1000 | 1000 | 1000 | 1000 | 1000
50C
Power
Power 2
Power 3
channel# | 1 | 2 | 3 | 4 | 5 | 6 | 7 | 8 | 9 | 10 | 11 | 12 | 13 | 14
| 1000 | 1000 | 1000 | 1000 | 1000 | 1000 | 1000 | 1000 | 1000 | 1000 | 1000 | 1000 | 1000 | 1000
| 1000 | 1000 | 1000 | 1000 | 1000 | 1000 | 1000 | 1000 | 1000 | 1000 | 1000 | 1000 | 1000 | 1000
| 1000 | 1000 | 1000 | 1000 | 1000 | 1000 | 1000 | 1000 | 1000 | 1000 | 1000 | 1000 | 1000 | 1000
avg | 1000 | 1000 | 1000 | 1000 | 1000 | 1000 | 1000 | 1000 | 1000 | 1000 | 1000 | 1000 | 1000 | 1000

## Sheet5
Electrical: |  |  |  | Date (DD/MM/YY):11/16/2020 | [5 empty] | Initial:
| Unit | Min | Max | 1 | 2 | 3 | 4 | 5 | 6 | 7 | 8 | 9 | 10 | 11 | 12 | 13 | 14 | Pass/fail(?)
Clk Rise | ns | -- | 1 | 0.50496 | 0.5209 | 0.53835 | 0.55515 | 0.5596 | 0.57252 | 0.5752 | [7 empty] | Pass
Clk Fall | ns | -- | 1 | 0.47984 | 0.50282 | 0.52146 | 0.53788 | 0.53903 | 0.56484 | 0.57759 | [7 empty] | Pass
Data Rise | ns | -- | 1 | 0.63697 | 0.67116 | 0.66232 | 0.61663 | 0.65498 | 0.66458 | 0.66853 | [7 empty] | Pass
Data Fall | ns | -- | 1 | 0.63409 | 0.60206 | 0.65386 | 0.65753 | 0.61768 | 0.63864 | 0.66304 | [7 empty] | Pass
Jitter @ IPIN = 100uA | ns | -- | 1 | 0.07096 | 0.09692 | 0.16707 | 0.33165 | 0.06835 | 0.05308 | 0.09874 | [7 empty] | Pass
Jitter @ IPIN = 1000uA | ns | -- | 1 | 0.05929 | 0.07749 | 0.15842 | 0.32142 | 0.05643 | 0.04898 | 0.09965 | [7 empty] | Pass
Pos Width max @ IPIN = 100uA |  |  |  | 12.744 | 12.219 | 12.48 | 12.557 | 12.574 | 12.065 | 12.545
Pos Width max @ IPIN = 1000uA |  |  |  | 12.68 | 12.09 | 12.395 | 12.483 | 12.488 | 12.082 | 12.565
Pos Width min @ IPIN = 100uA |  |  |  | 12.299 | 11.577 | 11.768 | 11.509 | 12.156 | 11.697 | 12.026
Pos Width min @ IPIN = 1000uA |  |  |  | 12.297 | 11.637 | 11.796 | 11.52 | 12.18 | 11.754 | 12.102
Pos Width mean @ IPIN = 100uA |  |  |  | 12.51929 | 11.90317 | 12.12309 | 12.0087 | 12.34207 | 11.89348 | 12.3195
Pos Width mean @ IPIN = 1000uA |  |  |  | 12.50827 | 11.87815 | 12.10936 | 12.0212 | 12.33376 | 11.89449 | 12.33039
GoNoGoDuty Cycle | % | 46 | 54 | 49.9473 | 47.5828 | 48.5333 | 48.0751 | 49.3979 | 47.545 | 49.2732 | [7 empty] | Pass
Duty Cycle @ IPIN = 100uA | % | 46 | 54 | 50.0789 | 47.6549 | 48.5093 | 48.1404 | 49.3777 | 47.5735 | 49.3129 | [7 empty] | Pass
Duty Cycle @ IPIN = 1000uA | % | 46 | 54 | 50.0475 | 47.5328 | 48.4515 | 48.1163 | 49.354 | 47.5804 | 49.3332 | [7 empty] | Pass
Clock+ common mode | V | 0.9 | 1.5 | 1.055202 | 1.058713 | 1.061541 | 1.047033 | 1.032278 | 1.028162 | 1.037154 | [7 empty] | Pass
Clock- common mode | V | 0.9 | 1.5 | 1.047211 | 1.049258 | 1.051192 | 1.040385 | 1.027461 | 1.023823 | 1.033564 | [7 empty] | Pass
Data+ common mode | V | 0.9 | 1.5 | 1.077321 | 1.098751 | 1.099189 | 1.052076 | 1.070739 | 1.064778 | 1.093669 | [7 empty] | Pass
Data- common mode | V | 0.9 | 1.5 | 1.065778 | 1.075585 | 1.089149 | 1.054331 | 1.057789 | 1.059105 | 1.083512 | [7 empty] | Pass
Clock+ amplitude | V | 0.2 | 0.5 | 0.362976 | 0.365256 | 0.364815 | 0.354795 | 0.343247 | 0.341796 | 0.345767 | [7 empty] | Pass
Clock- amplitude | V | 0.2 | 0.5 | 0.319316 | 0.318388 | 0.319781 | 0.314012 | 0.312044 | 0.309356 | 0.317747 | [7 empty] | Pass
Data+ amplitude | V | 0.2 | 0.5 | 0.398876 | 0.408827 | 0.410932 | 0.369694 | 0.388588 | 0.380356 | 0.398293 | [7 empty] | Pass
Data- amplitude | V | 0.2 | 0.5 | 0.373253 | 0.369452 | 0.381042 | 0.362553 | 0.358656 | 0.358153 | 0.369963 | [7 empty] | Pass
Bit errors @ IPIN = 100uA | -- | -- | 0 | 0 | 0 | 0 | 0 | 0 | 0 | 0 | [7 empty] | Pass
Clk errors @ IPIN = 100uA | -- | -- | 0 | 0 | 0 | 0 | 0 | 0 | 0 | 0 | [7 empty] | Pass
Bit errors @ IPIN = 1000uA | -- | -- | 0 | 0 | 0 | 0 | 0 | 0 | 0 | 0 | [7 empty] | Pass
Clk errors @ IPIN = 1000uA | -- | -- | 0 | 0 | 0 | 0 | 0 | 0 | 0 | 0 | [7 empty] | Pass
VDC Bit errors | -- | -- | 0 | 0 | 0 | 0 | 0 | 0 | 0 | 0 | 0 | 0 | 0 | 0 | 0 | 0 | 0 | Pass