## Sheet1
Ch4 Current | Ch4 | Ch5 Current | Ch5 | Ch6 Current | Ch6 | Ch7 Current | Ch7 | Ch8 Current | Ch8 | Ch9 Current | Ch9 | Ch10 Current | Ch10
-2.4e-09 | 0.001588656 | -3.86e-08 | 0.001613974 | 1.69e-08 | 0.001612779 | -4.8e-09 | 0.001558907 | -2.4e-09 | 0.001603438 | 7.2e-09 | 0.001657161 | -3.62e-08 | 0.001636643
0.0004694876 | 0.00177567 | 0.0004705075 | 0.001799791 | 0.0004707366 | 0.001801587 | 0.0004715274 | 0.001745592 | 0.0004716817 | 0.00179611 | 0.0004709753 | 0.00185279 | 0.0004720747 | 0.001834519
0.000675007 | 0.002159495 | 0.0006760293 | 0.002174112 | 0.0006764561 | 0.002186802 | 0.0006768081 | 0.002142512575 | 0.0006772734 | 0.002191382 | 0.0006764971 | 0.002259815159 | 0.0006775387 | 0.002251982
0.0009578034 | 0.04896726 | 0.0009631511 | 0.05013188 | 0.0009589559 | 0.04898912 | 0.0009618395 | 0.04680505 | 0.0009646918 | 0.04822108 | 0.0009601469 | 0.04693451 | 0.0009654392 | 0.04837497
0.0013274827 | 0.1642744 | 0.0013342578 | 0.1669525 | 0.0013280589 | 0.164134 | 0.0013303422 | 0.1591379 | 0.0013360878 | 0.1620448 | 0.0013289317 | 0.1616468 | 0.0013346194 | 0.1640679
0.0017380393 | 0.2936789 | 0.0017475317 | 0.2953086 | 0.0017384275 | 0.2944158 | 0.0017425408 | 0.2851522 | 0.0017487589 | 0.2978818 | 0.0017397029 | 0.2935767 | 0.0017484213 | 0.2992844
0.0021870765 | 0.4325878 | 0.0021964459 | 0.4323107 | 0.0021846437 | 0.4318366 | 0.0021901747 | 0.4222637 | 0.0021977238 | 0.4411616 | 0.0021881398 | 0.4416879 | 0.0021964025 | 0.4471139
0.0026527648 | 0.5757043 | 0.0026652469 | 0.5746145 | 0.0026541801 | 0.5746404 | 0.002657558 | 0.5593308 | 0.0026668478 | 0.5753244 | 0.0026535484 | 0.5895041 | 0.0026648394 | 0.5977621
0.0031400681 | 0.7160657 | 0.0031595182 | 0.7155958 | 0.003141927 | 0.7140331 | 0.00314639 | 0.688491 | 0.0031608612 | 0.7232337 | 0.0031403598 | 0.7348172 | 0.0031584791 | 0.7458612
0.0036504961 | 0.8483537 | 0.0036699678 | 0.8488099 | 0.0036492303 | 0.848422 | 0.0036548456 | 0.8213521 | 0.0036712916 | 0.868139 | 0.0036501079 | 0.888401 | 0.0036682656 | 0.8831283
0.0041674604 | 0.978746 | 0.0041917953 | 0.9809357 | 0.0041678727 | 0.9830928 | 0.0041750625 | 0.9479793 | 0.0041932781 | 1.015277 | 0.0041680535 | 1.027401 | 0.0041889502 | 1.01583
0.0047048538 | 1.098853 | 0.0047285812 | 1.104026 | 0.0047028406 | 1.119101 | 0.004711219 | 1.071642 | 0.0047312599 | 1.139723 | 0.0047055844 | 1.15628 | 0.0047250514 | 1.14705
0.0052472043 | 1.229422 | 0.0052762914 | 1.223256 | 0.0052506666 | 1.239262 | 0.0052562217 | 1.199772 | 0.0052780298 | 1.268772 | 0.0052482146 | 1.28441 | 0.0052705458 | 1.275584
0.0058053233 | 1.35342 | 0.0058421282 | 1.349592 | 0.005808923 | 1.353183 | 0.0058158958 | 1.316642 | 0.00584208 | 1.402817 | 0.0058043396 | 1.423398 | 0.0058350348 | 1.402713
0.0063737734 | 1.469991 | 0.0064110582 | 1.442022 | 0.006375355 | 1.464005 | 0.0063820144 | 1.421148 | 0.006411186 | 1.504124 | 0.0063738457 | 1.541258 | 0.0064041313 | 1.530076
0.0069493894 | 1.567171 | 0.0069907367 | 1.526258 | 0.0069535147 | 1.575343 | 0.0069596123 | 1.52144 | 0.0069901605 | 1.613555 | 0.0069489554 | 1.660929 | 0.0069832962 | 1.636545
0.0075376006 | 1.659079 | 0.0075769106 | 1.609296 | 0.0075430786 | 1.649671 | 0.0075445783 | 1.616504 | 0.0075782271 | 1.704224 | 0.0075373065 | 1.757652 | 0.0075691229 | 1.737947
0.008130106 | 1.748307 | 0.0081745202 | 1.691382 | 0.0081371608 | 1.74682 | 0.0081393717 | 1.692076 | 0.0081755883 | 1.793314 | 0.0081295153 | 1.845043 | 0.0081659682 | 1.829279
0.0087328775 | 1.810957 | 0.0087811036 | 1.783587 | 0.0087415862 | 1.816277 | 0.0087438912 | 1.76549 | 0.008782948 | 1.875865 | 0.0087332391 | 1.920956 | 0.0087724695 | 1.916419
0.0093449363 | 1.882069 | 0.0094020834 | 1.85676 | 0.0093516512 | 1.8805 | 0.0093548603 | 1.822715 | 0.0094003402 | 1.94961 | 0.0093464746 | 1.975069 | 0.0093907707 | 1.994545
0.009965465 | 1.937392 | 0.010026232 | 1.911323 | 0.009974205 | 1.946176 | 0.009977744 | 1.873377 | 0.010025317 | 2.017909 | 0.009965899 | 2.048258 | 0.010017372 | 2.041583