## Sheet1
Ch4 Current | Ch4 | Ch5 Current | Ch5 | Ch6 Current | Ch6 | Ch7 Current | Ch7 | Ch8 Current | Ch8 | Ch9 Current | Ch9 | Ch10 Current | Ch10
-1.93e-08 | 0.001682121134 | -3.13e-08 | 0.001708845 | 4.58e-08 | 0.001704056 | -1.45e-08 | 0.001647284 | 1.21e-08 | 0.001695136 | -2.4e-09 | 0.001752195 | 2.65e-08 | 0.001732423
0.0004641037 | 0.001841367 | 0.0004651767 | 0.00187001 | 0.0004644148 | 0.00186511 | 0.0004632068 | 0.001812699 | 0.0004642677 | 0.001854113 | 0.0004649717 | 0.001915391 | 0.0004644413 | 0.001895887
0.0006703923 | 0.002284035 | 0.0006705586 | 0.002309511 | 0.000671024 | 0.002292269 | 0.0006708021 | 0.00224476 | 0.0006690927 | 0.002286473 | 0.0006702669 | 0.002332636 | 0.0006699703 | 0.002332408
0.0009614513 | 0.05699679 | 0.0009630233 | 0.05606315 | 0.0009645423 | 0.05794874 | 0.00096386 | 0.06030089 | 0.0009609595 | 0.05788231 | 0.0009593272 | 0.0606124 | 0.0009598311 | 0.05666762
0.0013328979 | 0.1720718 | 0.0013348437 | 0.1700039 | 0.001332071 | 0.1719318 | 0.001334916 | 0.1759471 | 0.0013321602 | 0.1750014 | 0.0013321481 | 0.1801246 | 0.0013302072 | 0.1735487
0.0017455883 | 0.2987587 | 0.0017455691 | 0.3026488 | 0.001744783 | 0.3079488 | 0.0017479536 | 0.3050096 | 0.0017420995 | 0.3049681 | 0.0017422611 | 0.3125812 | 0.0017416101 | 0.3039455
0.0021903941 | 0.4246944 | 0.0021911801 | 0.4398042 | 0.0021902567 | 0.4427516 | 0.002193866 | 0.434974 | 0.0021873586 | 0.4349933 | 0.0021877516 | 0.4483295 | 0.0021885255 | 0.4380109
0.0026601812 | 0.5527441 | 0.0026619341 | 0.5796574 | 0.0026605525 | 0.5801397 | 0.0026639377 | 0.5682426 | 0.0026575483 | 0.5700485 | 0.0026550963 | 0.5868084 | 0.0026570372 | 0.5785635
0.0031480584 | 0.6789602 | 0.0031480488 | 0.7147652 | 0.0031490615 | 0.7212027 | 0.0031523381 | 0.7011725 | 0.0031432965 | 0.7059726 | 0.0031440825 | 0.7291234 | 0.0031445286 | 0.7089505
0.0036548794 | 0.8092491 | 0.0036562851 | 0.8430984 | 0.0036566925 | 0.8556097 | 0.003656965 | 0.8246405 | 0.003651094 | 0.8296434 | 0.0036486275 | 0.8583218 | 0.0036508746 | 0.831374
0.0041765911 | 0.9276282 | 0.0041764488 | 0.9647244 | 0.0041757641 | 0.9849105 | 0.0041767816 | 0.9276966258 | 0.0041709733 | 0.9557752 | 0.0041677738 | 0.9802167 | 0.004169042 | 0.9626911
0.0047110623 | 1.045176 | 0.0047086513 | 1.083092 | 0.00470699 | 1.104792 | 0.0047083354 | 1.058781 | 0.0047016254 | 1.071272 | 0.0046990576 | 1.093963 | 0.0047026574 | 1.08153
0.0052534635 | 1.164724 | 0.0052538275 | 1.200551 | 0.0052512935 | 1.227471 | 0.0052568414 | 1.173965 | 0.0052459795 | 1.183102 | 0.0052434985 | 1.217641 | 0.0052457022 | 1.198613
0.0058076283 | 1.27693 | 0.0058112111 | 1.307332 | 0.0058081008 | 1.340517 | 0.0058132677 | 1.285803 | 0.0058013812 | 1.297484 | 0.0057950594 | 1.321032 | 0.0058001467 | 1.312727
0.0063743641 | 1.381877 | 0.0063761868 | 1.417052 | 0.0063764858 | 1.44981 | 0.0063818022 | 1.381165 | 0.006365988 | 1.402992 | 0.0063633117 | 1.426023 | 0.0063665691 | 1.41178
0.0069493388 | 1.482016 | 0.0069539511 | 1.516142 | 0.0069534545 | 1.549027 | 0.0069539391 | 1.483283 | 0.0069422743 | 1.496084 | 0.0069372183 | 1.536266 | 0.0069413654 | 1.507274
0.0075384855 | 1.574381 | 0.0075446916 | 1.60693 | 0.0075409785 | 1.639394 | 0.0075442624 | 1.562788 | 0.0075312547 | 1.579945 | 0.0075238817 | 1.627985 | 0.0075295501 | 1.591807
0.0081327847 | 1.648245 | 0.0081363916 | 1.683919 | 0.0081346533 | 1.703543 | 0.0081393428 | 1.643382 | 0.0081245268 | 1.653618 | 0.0081249777 | 1.724387 | 0.0081248041 | 1.676339
0.0087330173 | 1.712392 | 0.0087422444 | 1.742852 | 0.0087363928 | 1.773996 | 0.0087424687 | 1.699935 | 0.008730476 | 1.705104 | 0.0087275442 | 1.78608 | 0.0087301264 | 1.742816
0.0093486783 | 1.757811 | 0.009355058 | 1.789462 | 0.0093486012 | 1.834533 | 0.0093557162 | 1.763776168 | 0.0093427664 | 1.756721 | 0.0093442854 | 1.835584 | 0.0093422697 | 1.81061
0.009969389 | 1.795494 | 0.009972592 | 1.82909 | 0.009969558 | 1.868752 | 0.009975601 | 1.803993 | 0.0099592014 | 1.80239 | 0.0099594979 | 1.8965 | 0.009966163 | 1.861954