## Sheet1
Ch4 Current | Ch4 | Ch5 Current | Ch5 | Ch6 Current | Ch6 | Ch7 Current | Ch7 | Ch8 Current | Ch8 | Ch9 Current | Ch9 | Ch10 Current | Ch10
4.58e-08 | 0.001661972 | -2.17e-08 | 0.001684718 | -2.41e-08 | 0.001684154494 | 2.4e-09 | 0.001618365 | 1.69e-08 | 0.001673461 | -4.34e-08 | 0.001728388 | -1.93e-08 | 0.00170617
0.0004598795 | 0.001851377146 | 0.0004596312 | 0.001874588 | 0.0004589031 | 0.001870296 | 0.0004627921 | 0.001805381 | 0.0004648753 | 0.001862927 | 0.0004648029 | 0.001919985 | 0.0004647427 | 0.001897344
0.0006655581 | 0.002310972 | 0.0006646009 | 0.002317469 | 0.0006640512 | 0.002287084 | 0.0006694761 | 0.002257447 | 0.0006704091 | 0.002340703 | 0.0006700571 | 0.002392607 | 0.0006714001 | 0.002377268
0.0009566171 | 0.05569277 | 0.0009557202 | 0.05848774 | 0.0009524894 | 0.05752279 | 0.0009629558 | 0.05685825 | 0.0009613934 | 0.05812227 | 0.0009625869 | 0.05992888 | 0.0009630932 | 0.06157103
0.0013290812 | 0.1750538 | 0.0013281819 | 0.1763154 | 0.0013239047 | 0.1787822 | 0.0013335128 | 0.173093 | 0.0013339781 | 0.1749634 | 0.0013344603 | 0.1840886 | 0.0013333127 | 0.1835633
0.0017422442 | 0.3139311 | 0.0017408144 | 0.318919 | 0.0017365758 | 0.3170387 | 0.0017473364 | 0.3138793 | 0.001745029 | 0.3060486 | 0.001745909 | 0.3250633 | 0.0017467963 | 0.3241092
0.0021899891 | 0.4693695 | 0.0021880337 | 0.465802 | 0.0021852465 | 0.4716383 | 0.0021932898 | 0.4588257 | 0.0021913971 | 0.4565064 | 0.0021924676 | 0.4683101 | 0.0021919107 | 0.4697746
0.0026600775 | 0.6219813 | 0.0026598413 | 0.6276587 | 0.0026556219 | 0.6310564 | 0.0026641667 | 0.6075058 | 0.0026600872 | 0.609613 | 0.0026634699 | 0.6254926 | 0.0026627731 | 0.6191748
0.0031518728 | 0.771193 | 0.0031469421 | 0.7820207 | 0.0031448227 | 0.788757 | 0.0031526973 | 0.7652829 | 0.0031501754 | 0.7641877 | 0.0031490181 | 0.7953228 | 0.0031511277 | 0.7727751
0.003659012 | 0.9407168 | 0.0036569095 | 0.9451325 | 0.0036532254 | 0.9439179 | 0.0036617124 | 0.9096182 | 0.0036560946 | 0.9126542 | 0.0036581633 | 0.9516416 | 0.0036597594 | 0.9317743
0.0041813264 | 1.088459 | 0.0041782812 | 1.091009 | 0.0041734278 | 1.111923 | 0.0041848297 | 1.060695 | 0.0041765959 | 1.065809 | 0.004177922 | 1.108847 | 0.0041792216 | 1.073542
0.0047158724 | 1.222209 | 0.0047112022 | 1.233428 | 0.0047083065 | 1.250266 | 0.0047197278 | 1.18896 | 0.0047096519 | 1.202506 | 0.004709811 | 1.254791 | 0.004711125 | 1.204627
0.0052616731 | 1.366867 | 0.0052571138 | 1.372567 | 0.0052529644 | 1.384286 | 0.005264904 | 1.330137 | 0.0052552308 | 1.34307 | 0.0052558625 | 1.391441 | 0.0052551777 | 1.346911
0.0058151026 | 1.50471 | 0.0058141598 | 1.496528 | 0.0058081659 | 1.530808 | 0.0058213014 | 1.458458 | 0.0058086988 | 1.468117 | 0.0058129109 | 1.529798 | 0.0058100128 | 1.48389
0.006385684 | 1.61017 | 0.0063791452 | 1.630045 | 0.0063759819 | 1.657553 | 0.0063873356 | 1.588869 | 0.0063773128 | 1.592342 | 0.0063769294 | 1.66325 | 0.0063795647 | 1.593445
0.0069584912 | 1.759692 | 0.0069561573 | 1.744898 | 0.0069510506 | 1.793717 | 0.0069632699 | 1.706522 | 0.0069530205 | 1.702572 | 0.0069531073 | 1.785998 | 0.0069544333 | 1.71724
0.0075464179 | 1.867621 | 0.0075468109 | 1.840678 | 0.0075415861 | 1.876921 | 0.0075521273 | 1.825051 | 0.0075383408 | 1.815782 | 0.0075431533 | 1.894905 | 0.0075438935 | 1.825233
0.0081455682 | 1.936405 | 0.0081392729 | 1.920874 | 0.0081361795 | 2.018871 | 0.0081480491 | 1.914756 | 0.0081339131 | 1.919153 | 0.0081348052 | 1.996054 | 0.0081388172 | 1.914385
0.0087469074 | 2.067877 | 0.0087441733 | 2.025334 | 0.0087417526 | 2.10831 | 0.0087500611 | 1.997502 | 0.0087356695 | 1.993071 | 0.0087410244 | 2.07581 | 0.008739585 | 2.001377
0.0093617294 | 2.115239 | 0.0093562322 | 2.05261 | 0.0093537367 | 2.17137 | 0.0093660934 | 2.025801 | 0.009347603 | 2.074643 | 0.0093532087 | 2.141455 | 0.009350014 | 2.071048
0.00997719 | 2.171596 | 0.009970641 | 2.114965 | 0.00997719 | 2.252838 | 0.009983185 | 2.083402 | 0.009964285 | 2.120379 | 0.009966645 | 2.194943 | 0.009969438 | 2.125382