## Sheet1
Ch4 Current | Ch4 | Ch5 Current | Ch5 | Ch6 Current | Ch6 | Ch7 Current | Ch7 | Ch8 Current | Ch8 | Ch9 Current | Ch9 | Ch10 Current | Ch10
-2.89e-08 | 0.001707285 | 4.58e-08 | 0.001731083 | -4.58e-08 | 0.001728449 | -1.69e-08 | 0.00166275 | -2.65e-08 | 0.001718814 | -1.69e-08 | 0.001773866927 | -4.34e-08 | 0.001751437
0.0004700808 | 0.001898674 | 0.0004691911 | 0.001920217 | 0.0004688511 | 0.001916711 | 0.0004699048 | 0.001851176 | 0.0004697191 | 0.001907985 | 0.0004693598 | 0.001963696 | 0.0004691284 | 0.001940469
0.0006828358 | 0.002492521283 | 0.0006829298 | 0.002510866 | 0.0006812951 | 0.002447824 | 0.0006836507 | 0.00242593 | 0.0006835736 | 0.002510539 | 0.0006829177 | 0.002554359 | 0.0006827514 | 0.002547714
0.0009859767 | 0.06802927 | 0.0009855885 | 0.067237 | 0.0009826277 | 0.06913845 | 0.0009861213 | 0.06935643 | 0.0009837416 | 0.06851594 | 0.0009851183 | 0.07090709 | 0.0009852509 | 0.06777284
0.0013578259 | 0.1911488 | 0.0013593039 | 0.190032 | 0.0013557741 | 0.1967842 | 0.0013617946 | 0.1933581 | 0.0013576355 | 0.1977356 | 0.0013594365 | 0.1982471 | 0.0013589977 | 0.196048
0.0017760136 | 0.3372975 | 0.001777723 | 0.3356798 | 0.0017743234 | 0.3358641 | 0.001779066 | 0.3383696 | 0.0017759195 | 0.3362117 | 0.0017769274 | 0.3437695 | 0.0017771685 | 0.3311361
0.0022192381 | 0.4895995 | 0.0022228474 | 0.4876876 | 0.0022174033 | 0.4902983 | 0.0022235298 | 0.4873497 | 0.0022181145 | 0.4877467 | 0.0022224641 | 0.4982764 | 0.0022220928 | 0.4893135
0.0026890537 | 0.640829 | 0.0026912044 | 0.6538771 | 0.0026871466 | 0.6546789 | 0.002691337 | 0.6411101 | 0.002686715 | 0.6458162 | 0.002691284 | 0.6504822 | 0.002690674 | 0.6482848
0.0031734687 | 0.7931711 | 0.0031784403 | 0.805575 | 0.0031715639 | 0.8208252 | 0.0031772179 | 0.7939168 | 0.0031736109 | 0.7975757 | 0.0031781075 | 0.8117964 | 0.0031780545 | 0.7897649
0.0036789998 | 0.945599 | 0.0036811963 | 0.9505141 | 0.0036789709 | 0.9829263 | 0.0036819003 | 0.9471498 | 0.0036787056 | 0.9499152 | 0.0036798629 | 0.9715232 | 0.0036799618 | 0.9347529
0.0041917326 | 1.088039 | 0.004196637 | 1.098662 | 0.0041937723 | 1.132932 | 0.0041954628 | 1.089318 | 0.004191735 | 1.091908 | 0.0041954821 | 1.121708 | 0.004195675 | 1.097962
0.0047218471 | 1.230016 | 0.0047252371 | 1.25716 | 0.004724832 | 1.27701 | 0.0047237519 | 1.208019 | 0.0047206247 | 1.237383 | 0.0047241039 | 1.272169 | 0.0047259435 | 1.229362
0.0052678527 | 1.359225 | 0.0052705362 | 1.399498 | 0.005270271 | 1.415296 | 0.0052698466 | 1.33826 | 0.0052656803 | 1.374845 | 0.005268957 | 1.405645 | 0.0052707628 | 1.375419
0.0058164648 | 1.504048 | 0.0058248433 | 1.527622 | 0.0058206866 | 1.549676 | 0.0058202381 | 1.472523 | 0.0058187457 | 1.502198 | 0.0058207469 | 1.550662 | 0.0058243683 | 1.507175
0.0063837527 | 1.62232 | 0.0063897322 | 1.665819 | 0.0063894284 | 1.695762 | 0.0063846207 | 1.589514 | 0.00637976 | 1.63472 | 0.0063860577 | 1.686026 | 0.0063898841 | 1.629846
0.0069559017 | 1.753857 | 0.006963159 | 1.78635 | 0.0069594315 | 1.805881 | 0.0069602151 | 1.691831 | 0.0069533966 | 1.738659 | 0.0069600029 | 1.814837 | 0.0069632289 | 1.748109
0.0075419406 | 1.872491 | 0.0075482937 | 1.884949 | 0.0075490749 | 1.932989 | 0.0075454487 | 1.787913 | 0.0075376465 | 1.846577 | 0.0075453595 | 1.926772 | 0.0075460153 | 1.861075
0.0081347907 | 1.972299 | 0.0081431257 | 1.98056 | 0.0081418117 | 2.030148 | 0.0081402325 | 1.889836 | 0.0081323748 | 1.932562 | 0.0081410137 | 2.043441 | 0.008141696 | 1.955446
0.008739802 | 2.055695 | 0.0087477055 | 2.019383 | 0.0087480117 | 2.126241 | 0.008740224 | 1.946634 | 0.0087338925 | 1.991151 | 0.0087450123 | 2.131614 | 0.0087445398 | 2.039465
0.0093522033 | 2.121333 | 0.0093626962 | 2.106088 | 0.0093630555 | 2.215453 | 0.0093536162 | 2.040631 | 0.0093495439 | 2.069648 | 0.0093594485 | 2.20454 | 0.0093617704 | 2.109859
0.009972736 | 2.18448 | 0.009983064 | 2.127237 | 0.009986411 | 2.278423 | 0.009977551 | 2.096369 | 0.009971219 | 2.128961 | 0.009979911 | 2.260419 | 0.00998345 | 2.166959