## Sheet1
Ch4 Current | Ch4 | Ch5 Current | Ch5 | Ch6 Current | Ch6 | Ch7 Current | Ch7 | Ch8 Current | Ch8 | Ch9 Current | Ch9 | Ch10 Current | Ch10
3.62e-08 | 0.001657788 | -6.03e-08 | 0.001681715 | -2.17e-08 | 0.001681342 | -1.69e-08 | 0.001615731 | -2.4e-09 | 0.001669729 | -3.38e-08 | 0.001726576 | 4.58e-08 | 0.001704543
0.000478898 | 0.001862346 | 0.0004789583 | 0.001885381 | 0.0004793802 | 0.001884508 | 0.0004812295 | 0.001819747097 | 0.0004809378 | 0.001874271 | 0.0004813814 | 0.001935856 | 0.0004814128 | 0.001913338
0.0006829274 | 0.002293127 | 0.0006841185 | 0.0023139 | 0.0006851866 | 0.002313598 | 0.0006879641 | 0.002255104887 | 0.0006865729 | 0.002295308 | 0.0006855145 | 0.002376369 | 0.0006871781 | 0.002364057
0.0009671318 | 0.04793251 | 0.0009705844 | 0.05054356 | 0.0009687906 | 0.04834286 | 0.000978119 | 0.05337058 | 0.000972318 | 0.04975497 | 0.0009713632 | 0.04943928 | 0.0009737574 | 0.05037458
0.0013342554 | 0.1603377 | 0.0013363771 | 0.1603027 | 0.0013347038 | 0.1610725 | 0.0013476344 | 0.1695517 | 0.0013380432 | 0.1631779 | 0.0013393379 | 0.1640476 | 0.001338699 | 0.1650811
0.0017426348 | 0.2937436 | 0.0017466347 | 0.2902743 | 0.0017430591 | 0.2954309 | 0.0017608697 | 0.3030371 | 0.0017483249 | 0.2964927 | 0.0017474738 | 0.3012803 | 0.0017498704 | 0.3011107
0.0021893646 | 0.4384102 | 0.0021922 | 0.4323678 | 0.0021905894 | 0.4425227 | 0.002208463 | 0.4449925 | 0.0021948232 | 0.4466989 | 0.002194517 | 0.4459966 | 0.0021964965 | 0.4447685
0.0026526587 | 0.5962466 | 0.0026576689 | 0.5850895 | 0.0026565068 | 0.594736 | 0.0026757037 | 0.590857 | 0.0026604223 | 0.6057443 | 0.002660526 | 0.6018713 | 0.0026618449 | 0.6038992
0.0031415726 | 0.7500526 | 0.0031447721 | 0.7286443 | 0.0031402344 | 0.7390205 | 0.0031680462 | 0.7405796 | 0.0031488662 | 0.7561647 | 0.0031451048 | 0.7533931 | 0.0031498065 | 0.7593297
0.0036463081 | 0.8944511 | 0.0036508071 | 0.8747098 | 0.0036460838 | 0.8834355 | 0.0036770372 | 0.8854631 | 0.003655405 | 0.9127293 | 0.0036532568 | 0.9091221 | 0.0036570783 | 0.9184192
0.0041635858 | 1.038268 | 0.0041695532 | 1.013909 | 0.0041669806 | 1.030299 | 0.0041963452 | 1.021988 | 0.0041703247 | 1.049484 | 0.0041702789 | 1.045308 | 0.0041729793 | 1.053125
0.0046989877 | 1.194907 | 0.0047037206 | 1.158854 | 0.0047000124 | 1.179669 | 0.0047309778 | 1.160577 | 0.0047049189 | 1.194981 | 0.0047049358 | 1.191924 | 0.0047087139 | 1.2033
0.0052408751 | 1.339694 | 0.0052470741 | 1.295573 | 0.0052436528 | 1.31588 | 0.0052760865 | 1.294552 | 0.0052488173 | 1.341159 | 0.0052494346 | 1.325809 | 0.0052517203 | 1.343886
0.0058015451 | 1.471753 | 0.0058058344 | 1.432355 | 0.0058010436 | 1.448886 | 0.0058389986 | 1.431636 | 0.0058085059 | 1.472285 | 0.0058049689 | 1.460357 | 0.0058103938 | 1.467557
0.0063661568 | 1.605661 | 0.0063694575 | 1.567187 | 0.0063691899 | 1.589033 | 0.0064060746 | 1.546315 | 0.0063749982 | 1.610185 | 0.0063722664 | 1.592622 | 0.006378094 | 1.60529
0.0069449458 | 1.745136 | 0.0069500259 | 1.683175 | 0.0069455365 | 1.704659 | 0.0069832166 | 1.661431695 | 0.0069532061 | 1.736829 | 0.0069501368 | 1.708055 | 0.0069574014 | 1.724988
0.0075283229 | 1.84863 | 0.0075296562 | 1.794594 | 0.0075296586 | 1.807486 | 0.0075689831 | 1.747765 | 0.0075343023 | 1.849181 | 0.0075334295 | 1.826175 | 0.0075395512 | 1.831261
0.0081268125 | 1.962787 | 0.0081249873 | 1.906628 | 0.0081270247 | 1.920621 | 0.0081636101 | 1.840134 | 0.0081287775 | 1.949027 | 0.0081282447 | 1.927018 | 0.0081337202 | 1.92669
0.0087248679 | 2.053034 | 0.0087294779 | 1.98473 | 0.0087294658 | 2.004429 | 0.0087692556 | 1.921797 | 0.0087326798 | 2.029499 | 0.0087351704 | 2.017227 | 0.0087398864 | 2.023546
0.0093352198 | 2.121177 | 0.0093434608 | 2.071393 | 0.009339509 | 2.077998 | 0.0093873928 | 1.97385 | 0.0093448182 | 2.114751 | 0.0093427712 | 2.106665 | 0.0093499297 | 2.090425
0.0099596763 | 2.19199 | 0.009965658 | 2.133828 | 0.009962552 | 2.145462 | 0.010010727 | 2.047368 | 0.009967271 | 2.192227 | 0.009966934 | 2.174642 | 0.009972014 | 2.14196