## Sheet1
Ch4 Current | Ch4 | Ch5 Current | Ch5 | Ch6 Current | Ch6 | Ch7 Current | Ch7 | Ch8 Current | Ch8 | Ch9 Current | Ch9 | Ch10 Current | Ch10
-4.1e-08 | 0.001693945 | -3.62e-08 | 0.001727094 | 5.06e-08 | 0.001716462 | -6.27e-08 | 0.001658044 | 2.65e-08 | 0.001714491 | -7.2e-09 | 0.001772033 | -2.89e-08 | 0.00174285
0.0004845737 | 0.001906357 | 0.0004844338 | 0.001936491 | 0.0004854199 | 0.001930859461 | 0.0004861601 | 0.001866725 | 0.0004852054 | 0.001923038 | 0.0004856731 | 0.001986813 | 0.0004858443 | 0.001956957
0.0006959254 | 0.002449001 | 0.0006954095 | 0.00246383 | 0.0006967621 | 0.002463653 | 0.0006968392 | 0.002400037 | 0.000696169 | 0.002439443 | 0.0006966439 | 0.002531674 | 0.000697143 | 0.002509363
0.0009924431 | 0.05846593 | 0.0009914016 | 0.06148368 | 0.0009917367 | 0.06156538 | 0.0009945359 | 0.05839377 | 0.000990806 | 0.05856796 | 0.0009917512 | 0.05751378 | 0.0009931014 | 0.05710123
0.001367321 | 0.1849464 | 0.0013630242 | 0.1806847 | 0.0013684301 | 0.1876183 | 0.0013652354 | 0.1744591 | 0.0013632873 | 0.1761889 | 0.0013629832 | 0.1827346 | 0.0013687797 | 0.185159
0.0017821545 | 0.3252883 | 0.0017770359 | 0.3191612 | 0.0017829504 | 0.3266781 | 0.0017799532 | 0.3146242 | 0.0017764307 | 0.3233369 | 0.0017771034 | 0.3272221 | 0.0017834929 | 0.3191168
0.0022275201 | 0.4741511 | 0.0022212176 | 0.4652708 | 0.002227643 | 0.4828352 | 0.0022223411 | 0.4628922 | 0.0022203206 | 0.4784316 | 0.0022205401 | 0.482308 | 0.0022286195 | 0.4747207
0.0026978035 | 0.6247964 | 0.0026906547 | 0.6206332 | 0.0026980398 | 0.6359023 | 0.0026920073 | 0.6180691 | 0.0026889139 | 0.6362601 | 0.0026885787 | 0.6411115 | 0.0026970994 | 0.6466055
0.0031854275 | 0.7932097 | 0.0031770491 | 0.7844159 | 0.0031860424 | 0.7954595 | 0.0031761594 | 0.7771666 | 0.0031755446 | 0.8032399 | 0.0031743607 | 0.8027594 | 0.0031849984 | 0.8006742
0.0036919858 | 0.9491263 | 0.003683576 | 0.9124547 | 0.0036926657 | 0.949 | 0.0036825151 | 0.929581 | 0.0036800293 | 0.9589171 | 0.0036802969 | 0.9514557 | 0.0036920533 | 0.9566744
0.0042099099 | 1.081741 | 0.0041961837 | 1.072006 | 0.0042101317 | 1.104398 | 0.0041967624 | 1.08351 | 0.004192316 | 1.099974 | 0.0041921786 | 1.097984 | 0.0042089889 | 1.106509
0.0047471536 | 1.237072 | 0.004729712 | 1.214694 | 0.0047479903 | 1.258222 | 0.0047301436 | 1.223412 | 0.0047239978 | 1.2582 | 0.0047245475 | 1.235098 | 0.0047466184 | 1.256524
0.0052895812 | 1.397489 | 0.0052729063 | 1.347608 | 0.0052916861 | 1.414175 | 0.0052688485 | 1.362714 | 0.0052644579 | 1.415157 | 0.0052665362 | 1.387713 | 0.0052904227 | 1.398927
0.0058490045 | 1.509586 | 0.0058276329 | 1.497992 | 0.0058506344 | 1.524333 | 0.0058218343 | 1.48705 | 0.005822437 | 1.548019 | 0.0058219982 | 1.540832 | 0.0058482499 | 1.538078
0.0064109425 | 1.67649 | 0.0063928183 | 1.613525 | 0.0064120347 | 1.672196 | 0.0063832271 | 1.61074 | 0.0063827811 | 1.693091 | 0.0063835309 | 1.67885 | 0.006410969 | 1.685264
0.0069873733 | 1.796122 | 0.0069657726 | 1.752937 | 0.0069879375 | 1.7709 | 0.0069570421 | 1.721807 | 0.0069557377 | 1.835765 | 0.0069572856 | 1.791519 | 0.0069868163 | 1.801877
0.0075768624 | 1.924905 | 0.0075532677 | 1.863281 | 0.0075775713 | 1.873895 | 0.0075402962 | 1.829416 | 0.0075418369 | 1.958348 | 0.0075438887 | 1.919954 | 0.0075759245 | 1.935396
0.0081692544 | 2.036862 | 0.0081463517 | 1.975252 | 0.0081715329 | 1.992765 | 0.0081337443 | 1.917951 | 0.0081330547 | 2.047773 | 0.0081364471 | 2.018377 | 0.0081703274 | 2.055113
0.0087761609 | 2.107458 | 0.0087493016 | 2.060776 | 0.0087787431 | 2.069193 | 0.0087332994 | 2.017476 | 0.008735315 | 2.154969 | 0.0087387074 | 2.105068 | 0.0087738197 | 2.157237
0.0093903584 | 2.221382 | 0.0093593497 | 2.151266 | 0.0093962269 | 2.155874 | 0.0093445024 | 2.100303 | 0.0093484758 | 2.226962 | 0.0093494764 | 2.18854 | 0.0093919087 | 2.219161
0.010015205 | 2.275686 | 0.009982655 | 2.214846 | 0.010019298 | 2.249466 | 0.009962576 | 2.175736 | 0.009968595 | 2.301182 | 0.00997211 | 2.249549 | 0.01001417 | 2.276202