## Sheet1
Ch4 Current | Ch4 | Ch5 Current | Ch5 | Ch6 Current | Ch6 | Ch7 Current | Ch7 | Ch8 Current | Ch8 | Ch9 Current | Ch9 | Ch10 Current | Ch10
-2.89e-08 | 0.001655974 | -3.38e-08 | 0.001682724 | 2.17e-08 | 0.001681552 | -6.75e-08 | 0.001614860464 | 2.4e-09 | 0.001669876 | -4.1e-08 | 0.001726813 | 1.21e-08 | 0.001704415
0.0004771934 | 0.001843671 | 0.0004774827 | 0.001867952 | 0.0004763495 | 0.001867064 | 0.0004778998 | 0.001800509 | 0.0004765183 | 0.0018589 | 0.0004769692 | 0.001917958 | 0.0004766485 | 0.00189835
0.0006842679 | 0.002227410431 | 0.0006847694 | 0.002258715 | 0.0006853891 | 0.002264222736 | 0.0006863077 | 0.002201327646 | 0.000683588 | 0.002265685 | 0.0006827538 | 0.002318749 | 0.0006840124 | 0.002298298
0.0009715874 | 0.04996477 | 0.000970676 | 0.04974876 | 0.000975409 | 0.04996373 | 0.000976195 | 0.049191 | 0.0009687303 | 0.05119549 | 0.000971057 | 0.04796221 | 0.0009692101 | 0.05196607
0.0013425301 | 0.1655635 | 0.0013410305 | 0.1630238 | 0.0013450545 | 0.1623496 | 0.001351873 | 0.1633336 | 0.0013397237 | 0.166545 | 0.0013385929 | 0.1629791 | 0.0013403409 | 0.1742264
0.0017556569 | 0.2947413 | 0.0017538752 | 0.2900527 | 0.0017605177 | 0.2977586 | 0.0017671264 | 0.2912057 | 0.0017527902 | 0.2974513 | 0.0017521368 | 0.2985583 | 0.0017536775 | 0.3071809
0.0022006243 | 0.4299118 | 0.0021987292 | 0.4261715 | 0.0022053769 | 0.4274921 | 0.0022141628 | 0.4284115 | 0.0021982976 | 0.4344186 | 0.0021978347 | 0.4369397 | 0.0021988473 | 0.4487737
0.0026705175 | 0.5677847 | 0.0026659196 | 0.559719 | 0.0026743848 | 0.5629738 | 0.0026863678 | 0.5707301 | 0.0026653409 | 0.5755489 | 0.0026659967 | 0.5838849 | 0.002665893 | 0.5989856
0.0031592964 | 0.7003858 | 0.0031553158 | 0.6902939 | 0.0031652011 | 0.7138357 | 0.0031768056 | 0.7110229 | 0.003154332 | 0.7179886 | 0.0031563163 | 0.7187026 | 0.0031553158 | 0.7467323
0.0036676195 | 0.8381597 | 0.0036628841 | 0.8196341 | 0.0036724224 | 0.8511137 | 0.0036867104 | 0.8355845 | 0.0036628263 | 0.8585409 | 0.0036617485 | 0.859173 | 0.0036632241 | 0.8862753
0.0041873685 | 0.9658936 | 0.0041829708 | 0.9415482 | 0.0041891744 | 0.9850254 | 0.0042075085 | 0.9653118 | 0.0041827345 | 0.985677 | 0.0041814012 | 1.001543 | 0.0041824162 | 1.02239
0.0047217844 | 1.07831 | 0.004717307 | 1.057333 | 0.0047260737 | 1.110301 | 0.0047487474 | 1.090503 | 0.0047178061 | 1.113406 | 0.0047134252 | 1.136053 | 0.0047178254 | 1.14823
0.0052653645 | 1.191254 | 0.0052588666 | 1.173535 | 0.0052681685 | 1.228499 | 0.0052948831 | 1.214195 | 0.0052597226 | 1.22239 | 0.0052587365 | 1.259194 | 0.0052580686 | 1.277157
0.0058230157 | 1.302199 | 0.005817774 | 1.292271 | 0.0058241392 | 1.349383 | 0.0058553625 | 1.330335 | 0.005818249 | 1.350362 | 0.0058185817 | 1.395118 | 0.0058174341 | 1.391228
0.0063891776 | 1.404368 | 0.0063835068 | 1.414274 | 0.0063889655 | 1.465402 | 0.0064212257 | 1.440144 | 0.0063849052 | 1.452627 | 0.0063803459 | 1.518005 | 0.0063833139 | 1.512808
0.0069626864 | 1.500526 | 0.0069567456 | 1.513445 | 0.006962062 | 1.57503 | 0.0069935673 | 1.546752 | 0.0069588866 | 1.558891 | 0.0069547974 | 1.624689 | 0.0069582284 | 1.608666
0.0075526047 | 1.602341 | 0.0075394499 | 1.606331 | 0.007548366 | 1.679694 | 0.0075840691 | 1.645342 | 0.0075429773 | 1.65959 | 0.0075405566 | 1.717671 | 0.0075421238 | 1.697107
0.0081420022 | 1.685745 | 0.0081327943 | 1.681673 | 0.0081407629 | 1.766064 | 0.0081785009 | 1.734301 | 0.0081391306 | 1.733943 | 0.0081333224 | 1.812076 | 0.0081358901 | 1.790389
0.0087443831 | 1.768879 | 0.0087360577 | 1.755549 | 0.0087399467 | 1.840107 | 0.0087820294 | 1.826908 | 0.0087438092 | 1.806703 | 0.0087340733 | 1.862929 | 0.0087406266 | 1.860632
0.0093540863 | 1.840536 | 0.0093433981 | 1.824565 | 0.0093461973 | 1.892036 | 0.0093957326 | 1.889992 | 0.0093533076 | 1.872368 | 0.009341896 | 1.950916 | 0.0093501225 | 1.935347
0.00997459 | 1.904027 | 0.009967223 | 1.873351 | 0.009968089 | 1.931924 | 0.01001653 | 1.94132 | 0.009975144 | 1.923586 | 0.009964069 | 1.971888 | 0.009972254 | 1.990808