## Sheet1
Ch4 Current | Ch4 | Ch5 Current | Ch5 | Ch6 Current | Ch6 | Ch7 Current | Ch7 | Ch8 Current | Ch8 | Ch9 Current | Ch9 | Ch10 Current | Ch10
-5.3e-08 | 0.00170101 | -2.4e-09 | 0.001728858 | -2.17e-08 | 0.001723495 | -4.8e-09 | 0.001656966 | -3.13e-08 | 0.001713606 | -5.79e-08 | 0.001772141 | -2.4e-09 | 0.001749382
0.0004835707 | 0.001900637 | 0.0004835441 | 0.001924585 | 0.0004825677 | 0.001922295 | 0.0004836695 | 0.001853665 | 0.0004822036 | 0.001913151 | 0.0004823748 | 0.001972816 | 0.0004819986 | 0.001950383
0.0006962003 | 0.002410155 | 0.0006962967 | 0.002429351 | 0.00069492 | 0.002423998 | 0.0006958941 | 0.002365186 | 0.0006947392 | 0.002433095 | 0.0006951852 | 0.002496826 | 0.0006948501 | 0.002466282
0.0009932123 | 0.06046198 | 0.0009943647 | 0.05887083 | 0.0009920863 | 0.05984492 | 0.0009940851 | 0.0581752 | 0.0009918307 | 0.06240283 | 0.000993017 | 0.06160425 | 0.0009916402 | 0.06118734
0.001368107 | 0.1830035 | 0.0013685651 | 0.1806669 | 0.0013654283 | 0.1807499 | 0.0013703686 | 0.1767347 | 0.0013661565 | 0.1841238 | 0.0013673041 | 0.1830145 | 0.0013659226 | 0.1848497
0.0017821401 | 0.3217145 | 0.0017804523 | 0.3146658 | 0.0017790394 | 0.3227683 | 0.001783165 | 0.3143446495 | 0.0017780726 | 0.3228716 | 0.0017794566 | 0.3262232 | 0.0017781232 | 0.3263285
0.0022293332 | 0.469956 | 0.0022250439 | 0.4594068 | 0.0022264616 | 0.4678015 | 0.0022291307 | 0.4640257 | 0.0022226738 | 0.4728272 | 0.0022251597 | 0.4704033 | 0.0022230885 | 0.4828671
0.0026975648 | 0.621379 | 0.0026942737 | 0.6178236 | 0.0026949873 | 0.6204959 | 0.0026992742 | 0.6173497 | 0.0026919856 | 0.6277625 | 0.0026946257 | 0.6219214 | 0.0026927041 | 0.6365189
0.003184128 | 0.7658734 | 0.0031818953 | 0.7535124 | 0.0031808176 | 0.7803648 | 0.0031836168 | 0.7642072 | 0.0031782715 | 0.7828314 | 0.0031816398 | 0.7862718 | 0.0031796603 | 0.7922037
0.0036891889 | 0.912774 | 0.0036867803 | 0.8847961 | 0.0036861341 | 0.9251414 | 0.0036899316 | 0.905423 | 0.0036840003 | 0.9270776 | 0.0036877785 | 0.9322322 | 0.0036855796 | 0.9385478
0.0042058497 | 1.041783 | 0.0042038485 | 1.021158 | 0.0042013169 | 1.069939 | 0.0042080317 | 1.046472 | 0.0042010613 | 1.062233 | 0.0042051504 | 1.075673 | 0.0042020619 | 1.088546
0.0047374877 | 1.185754 | 0.0047362002 | 1.151771 | 0.0047330079 | 1.205344 | 0.0047372008 | 1.18387 | 0.0047343654 | 1.200536 | 0.0047380905 | 1.220471 | 0.0047360121 | 1.210487
0.0052787652 | 1.313313 | 0.0052778056 | 1.298382 | 0.0052742058 | 1.345267 | 0.0052796114 | 1.318862 | 0.0052758478 | 1.349807 | 0.0052814318 | 1.349221 | 0.0052770485 | 1.363357
0.0058299499 | 1.433656 | 0.005832578 | 1.42428 | 0.0058260536 | 1.478484 | 0.0058343236 | 1.442379 | 0.0058295304 | 1.467281 | 0.005835464 | 1.497552 | 0.0058305527 | 1.507116
0.0063943204 | 1.559981 | 0.0063941541 | 1.554257 | 0.0063894477 | 1.612791 | 0.0063956658 | 1.576528 | 0.0063914706 | 1.590452 | 0.006397455 | 1.627061 | 0.0063917768 | 1.629647
0.0069685043 | 1.665327 | 0.0069682801 | 1.659591 | 0.0069630842 | 1.72151 | 0.006970233 | 1.684939 | 0.006966385 | 1.692209 | 0.0069719907 | 1.738011 | 0.0069670046 | 1.725158
0.0075539621 | 1.779805 | 0.0075539477 | 1.762181 | 0.0075491569 | 1.822382 | 0.007558208 | 1.780086 | 0.0075538585 | 1.797146 | 0.0075589868 | 1.829464 | 0.0075545721 | 1.80954
0.0081466652 | 1.862437 | 0.0081460455 | 1.836622 | 0.0081399865 | 1.922075 | 0.0081474488 | 1.879629 | 0.0081473475 | 1.891829 | 0.0081519382 | 1.927302 | 0.0081476079 | 1.915326
0.0087490123 | 1.959023 | 0.0087484987 | 1.939779 | 0.0087431004 | 1.993217 | 0.0087513462 | 1.9692 | 0.0087523516 | 1.980736 | 0.0087553413 | 2.019869 | 0.008753861 | 1.980501
0.009358542 | 2.042101 | 0.0093597403 | 2.008153 | 0.0093541611 | 2.037235 | 0.0093655244 | 2.060364061 | 0.0093662357 | 2.040945 | 0.0093673785 | 2.078016 | 0.0093665322 | 2.056165
0.009981018 | 2.112954 | 0.00998357 | 2.067913 | 0.009975288 | 2.133157 | 0.009977527 | 2.139255 | 0.009986892 | 2.10833 | 0.009987831 | 2.127527 | 0.009987422 | 2.131307