## Sheet1
Ch4 Current | Ch4 | Ch5 Current | Ch5 | Ch6 Current | Ch6 | Ch7 Current | Ch7 | Ch8 Current | Ch8 | Ch9 Current | Ch9 | Ch10 Current | Ch10
-4.82e-08 | 0.001662697 | -3.86e-08 | 0.001679867 | -2.65e-08 | 0.001675064 | 7.2e-09 | 0.001617598 | 3.13e-08 | 0.00166509 | -3.38e-08 | 0.001723385 | -3.13e-08 | 0.001703
0.0004799782 | 0.001877458 | 0.0004806316 | 0.001894117 | 0.0004808679 | 0.001891792191 | 0.0004802458 | 0.00183007146 | 0.0004796551 | 0.001882409 | 0.0004805834 | 0.001945194 | 0.000480634 | 0.001923531
0.0006877447 | 0.002385376 | 0.0006883378 | 0.002400644 | 0.0006891335 | 0.00241854 | 0.0006890298 | 0.002339729 | 0.0006859292 | 0.00237564 | 0.0006870865 | 0.002432328108 | 0.0006874819 | 0.002419279
0.0009830303 | 0.05917188 | 0.0009838284 | 0.05819485 | 0.0009842383 | 0.0562021 | 0.0009813571 | 0.05665943 | 0.0009761974 | 0.05713977 | 0.0009768315 | 0.05821793 | 0.0009786832 | 0.05805029
0.0013532642 | 0.1688664 | 0.0013551231 | 0.1705333 | 0.0013557789 | 0.1690556 | 0.0013527362 | 0.1732872 | 0.0013458912 | 0.1724571 | 0.001347333 | 0.1777523 | 0.0013497875 | 0.1748631
0.0017646502 | 0.302666 | 0.0017689395 | 0.3111035 | 0.0017710757 | 0.2974791 | 0.0017640957 | 0.3040319 | 0.0017605828 | 0.3056405 | 0.0017616364 | 0.313171 | 0.0017626008 | 0.3114442
0.0022087307 | 0.4545432 | 0.0022179482 | 0.4511869 | 0.0022206437 | 0.4375805 | 0.0022105824 | 0.442876 | 0.0022036554 | 0.444432 | 0.002204762 | 0.454169 | 0.0022065969 | 0.4549759
0.0026785776 | 0.5998103 | 0.002688639 | 0.5932196 | 0.0026927065 | 0.575501 | 0.0026785656 | 0.5916826 | 0.0026720437 | 0.5843818 | 0.0026728441 | 0.5879655 | 0.002672169 | 0.6047618
0.0031664091 | 0.7523217 | 0.0031776735 | 0.7456127 | 0.0031818664 | 0.7207223 | 0.0031651746 | 0.7355516 | 0.0031583416 | 0.7261348 | 0.0031591011 | 0.7205943 | 0.0031588287 | 0.7606907
0.0036733241 | 0.8951491 | 0.0036847212 | 0.9016877 | 0.0036900618 | 0.8567126 | 0.0036691987 | 0.8715418 | 0.0036638076 | 0.8704877 | 0.0036639788 | 0.8812503 | 0.0036650227 | 0.8952437
0.0041932949 | 0.9932975 | 0.0042048876 | 1.03465 | 0.0042106356 | 0.9845701 | 0.0041887236 | 1.000899 | 0.0041805549 | 1.003559 | 0.0041806875 | 1.015748 | 0.0041828285 | 1.04005
0.0047248344 | 1.156285 | 0.0047398216 | 1.171689 | 0.0047472091 | 1.11475 | 0.0047194843 | 1.126262 | 0.0047128176 | 1.134035 | 0.0047143414 | 1.140453 | 0.0047158314 | 1.164213
0.0052678069 | 1.284591 | 0.0052839706 | 1.31293 | 0.0052930965 | 1.242785 | 0.0052605809 | 1.240616 | 0.0052550499 | 1.268328 | 0.0052557106 | 1.262009 | 0.0052593874 | 1.290735
0.0058227239 | 1.406695 | 0.0058405972 | 1.43332 | 0.0058498749 | 1.368023 | 0.0058170194 | 1.366778 | 0.0058078718 | 1.386534 | 0.0058094052 | 1.3857 | 0.0058134076 | 1.428411
0.006385291 | 1.522418 | 0.0064079576 | 1.551454 | 0.0064185422 | 1.480554 | 0.0063823302 | 1.465801 | 0.0063780241 | 1.505222 | 0.0063780024 | 1.505531 | 0.0063795334 | 1.543432
0.0069619776 | 1.592448 | 0.0069848634 | 1.644466 | 0.0069965667 | 1.568805 | 0.0069549855 | 1.588843 | 0.0069503828 | 1.584973 | 0.0069526998 | 1.611247 | 0.0069549975 | 1.650732
0.0075494414 | 1.69279 | 0.0075724622 | 1.740469 | 0.0075840088 | 1.679435 | 0.0075418369 | 1.686756 | 0.0075366145 | 1.690198 | 0.0075384421 | 1.711104 | 0.0075432449 | 1.750618
0.0081425423 | 1.778979 | 0.0081662961 | 1.819337 | 0.0081803504 | 1.755353 | 0.008138118 | 1.766986 | 0.0081285846 | 1.768896 | 0.0081296021 | 1.765801 | 0.0081361843 | 1.853597
0.0087460467 | 1.815261 | 0.0087706661 | 1.863363 | 0.0087854555 | 1.813159 | 0.008739532 | 1.84601 | 0.0087307702 | 1.832405 | 0.0087312862 | 1.837762 | 0.0087368027 | 1.925479
0.0093549664 | 1.897299 | 0.0093821945 | 1.933937 | 0.0093985849 | 1.860128 | 0.0093465783 | 1.912065 | 0.0093405145 | 1.88321 | 0.0093373126 | 1.926974 | 0.0093458236 | 2.000196
0.009971484 | 1.942384 | 0.010006081 | 1.97522 | 0.010024282 | 1.907984 | 0.009959928 | 1.964974 | 0.009961348 | 1.928209 | 0.0099576221 | 1.972911 | 0.009965658 | 2.061638