## Sheet1
Opto-board Assembly Status
0
Opto-board S/N: |  |  |  | Site(check one): |  | OSU |  | Seigen
Opto-board flavor (check one): |  |  | B-Layer |  | Left |  | Right
VDC S/N | 0
0
DORIC S/N |  |  | -- | --
Step |  |  |  | Date | Initial | Comments
1) Reinforce 80-pin Connector
2) Mechanical tolerance test
3) short test
4) VDC mounting
5) DORIC mounting
6) Measure VCSEL power
7) Measure PIN respnsivity
8) Glue VCSEL opto-pack (?)
9) Glue Housing
10.1) Glue 2nd VCSEL opto-pack(?)
10.2) Glue housing (?)
11.1) Glue PIN opto-pack
11.2) Glue housing
12) Solder VCSEL opto-pack
13) Solder 2nd VCSEL opto-pack (?)
14) Solder PIN opto-pack
15) Wire bonding
16) Basic Functionality
17) Encapsulation

## Sheet2
Opto-Board QA data Sheet: Optical Power and Responsivity
Opto-board S/N
0
VCSEL Opto-pack S/N:
Power (uW) | 1 | 2 | 3 | 4 | 5 | 6 | 7 | 8 | Date | Initial | P> 500 uW & dP ,20% ?
Pre Opto-pack Burn-in |  | 2139.846 | 2205.354 | 2237.346 | 2200.217 | 2277.629 | 2145.635 | 2199.069 | -- | -- | --
Post Opto-pack Burn-in |  | 1799.99 | 1848.852 | 1931.39 | 1877.693 | 1987.424 | 1954.289 | 1986.31 | -- | -- | --
Change (%) | #DIV/0! | #DIV/0! | #DIV/0! | #DIV/0! | #DIV/0! | #DIV/0! | #DIV/0! | #DIV/0! | -- | -- | --
Pre Opto-board Burn-in |  | 1375.863445 | 1031.544815 | 1433.164146 | 1282.287497 | 1502.415959 | 1434.348473 | 1200.836503 | -- | -- | --
Change (%) |  | #DIV/0! | #DIV/0! | #DIV/0! | #DIV/0! | #DIV/0! | #DIV/0! | #DIV/0! | -- | -- | --
Post Opto-board Burn-in |  | 1374.17085 | 1162.739582 | 1556.750116 | 1367.594265 | 1488.522051 | 1312.126087 | 1590.688322 | -- | -- | --
Change (%) |  | -0.1230206 | 12.71828 | 8.623295 | 6.652702 | -0.9247711 | -8.521108 | 32.46502 | -- | -- | --
Opto-board at 0C |  | 1423.923454 | 1185.720924 | 1427.504788 | 1346.146576 | 1536.454098 | 1350.277747 | 1654.590058 | -- | -- | --
Change (%) |  | 3.49308 | 14.94614 | -0.3948855 | 4.980091 | 2.26556 | -5.861248 | 37.78646 | -- | -- | --
Opto-board at 50C |  | 1269.491147 | 1030.885379 | 1242.955757 | 1186.189672 | 1370.075525 | 1231.227351 | 1431.046822 | -- | -- | --
Change (%) |  | -7.731312 | -0.06392703 | -13.27192 | -7.49425 | -8.808508 | -14.16121 | 19.17083 | -- | -- | --
Opto-board QA (10C) |  | 1415.228354 | 1150.119628 | 1437.763623 | 1319.608087 | 1525.395089 | 1382.9026 | 1644.097044 | -- | -- | --
Change (%) |  | 2.861106 | 11.49488 | 0.3209316 | 2.91047 | 1.529479 | -3.586707 | 36.91265 | -- | -- | --
Reception Test |  | 1317.143 | 1190.828 | 1407.341 | 1248.552 | 1228.801 | 975.3348 | 1222.414
VCSEL Opto-pack S/N:
Power (uW) | 1 | 2 | 3 | 4 | 5 | 6 | 7 | 8 | Date | Initial | P> 500 uW & dP ,20% ?
Pre Opto-pack Burn-in |  | 1946.252 | 1903.718 | 1965.601 | 1918.976 | 1961.532 | 1944.725 | 1971.661 | -- | -- | --
Post Opto-pack Burn-in |  | 1807.516 | 1742.099 | 1841.788 | 1792.953 | 1881.112 | 1917.071 | 1892.964 | -- | -- | --
Change (%) | #DIV/0! | #DIV/0! | #DIV/0! | #DIV/0! | #DIV/0! | #DIV/0! | #DIV/0! | #DIV/0! | -- | -- | --
Pre Opto-board Burn-in |  | 1284.69357 | 1200.451327 | 1339.77071 | 1240.345617 | 1269.845091 | 1329.214193 | 1329.383933 | -- | -- | --
Change (%) |  | #DIV/0! | #DIV/0! | #DIV/0! | #DIV/0! | #DIV/0! | #DIV/0! | #DIV/0! | -- | -- | --
Post Opto-board Burn-in |  | 1199.666033 | 1085.70113 | 1206.054785 | 1240.685449 | 1155.38863 | 1259.261331 | 1247.31209 | -- | -- | --
Change (%) |  | -6.618507 | -9.558921 | -9.980508 | 0.02739817 | -9.013419 | -5.262723 | -6.173675 | -- | -- | --
Opto-board at 0C |  | 1047.618712 | 1253.19782 | 1268.122991 | 1288.353712 | 1299.113447 | 1371.448822 | 1339.715907 | -- | -- | --
Change (%) |  | -18.45381 | 4.393889 | -5.34776 | 3.870542 | 2.304876 | 3.177413 | 0.7772002 | -- | -- | --
Opto-board at 50C |  | 899.942654 | 1133.711782 | 1127.22013 | 1108.013383 | 1108.821906 | 1211.84362 | 1158.440174 | -- | -- | --
Change (%) |  | -29.94885 | -5.559538 | -15.8647 | -10.66898 | -12.68054 | -8.830072 | -12.85887 | -- | -- | --
Opto-board QA (10C) |  | 1018.642298 | 1249.382344 | 1165.981579 | 1270.241609 | 1241.256955 | 1335.40197 | 1345.621237 | -- | -- | --
Change (%) |  | -20.70932 | 4.076052 | -12.97156 | 2.410295 | -2.251309 | 0.4655214 | 1.221416 | -- | -- | --
Reception Test |  | 956.0656 | 1047.801 | 1044.279 | 1000.155 | 945.333 | 1023.561 | 1029.477

## Sheet3
PIN Opto-pack S/N:
Responsivity (A/W) | 1 | 2 | 3 | 4 | 5 | 6 | 7 | 8 | Date | Initial | R> 0.5 A/W & dR <5%
Opto-pack QA | [8 empty] | -- | -- | --
Pre-mount | [8 empty] | -- | -- | --
Change (%)

## Sheet4
Opto-board QA Data Sheet
Opto-board S/N:
0
Current consumption:
| Unit | Min | Max | I |  |  | dI <5% | Date |  | Initial |  | Pass/Fail (?)
Pre-QA | mA | 323 | 371 | 365.600586 |  |  |  | 2020-11-17 |  |  |  | Pass
QA | mA | 308.5 | 350.5 | 345.324707 |  |  |  | 2020-11-17 |  |  |  | Pass
*The allowable range for current consumption for a B-layer opto-board is 330-400 mA.
Dark current:
| Unit | Max | I |  | Date |  | Initial |  | Pass/Fail (?)
Pre-QA | uA | 1 | 0.793126 |  | 2020-11-17 |  |  |  | Pass
QA | uA | 1 | 0.463161 |  | 2020-11-17 |  |  |  | Pass
Optical
| Unit | Max | 1 | 2 | 3 | 4 | 5 | 6 | 7 | 8 | 9 | 10 | 11 | 12 | 13 | 14 | 15 | 16 | Pass/Fail (?)
Rise | ns | 1 | 0.45194 | 0 | 0.44473 | 0.34073 | 0.51694 | 0.40906 | 0.38613 | 0.47539 | 0.55956 | 0.47737 | 0.44119 | 0.5989 | 0.38444 | 0.39314 |  |  | Pass
Fall | ns | 1 | 0.43213 | 0 | 0.65175 | 0.60729 | 0.79854 | 0.70714 | 0.58559 | 0.6722 | 0.58513 | 0.76303 | 0.72068 | 0.58512 | 0.50171 | 0.53935 |  |  | Pass

## optical calc
Post Mounting @ room Temp
Power
Power 2
Power 3
channel# | 1 | 2 | 3 | 4 | 5 | 6 | 7 | 8 | 9 | 10 | 11 | 12 | 13 | 14
| 1000 | 1000 | 1000 | 1000 | 1000 | 1000 | 1000 | 1000 | 1000 | 1000 | 1000 | 1000 | 1000 | 1000
| 1000 | 1000 | 1000 | 1000 | 1000 | 1000 | 1000 | 1000 | 1000 | 1000 | 1000 | 1000 | 1000 | 1000
| 1000 | 1000 | 1000 | 1000 | 1000 | 1000 | 1000 | 1000 | 1000 | 1000 | 1000 | 1000 | 1000 | 1000
avg | 1000 | 1000 | 1000 | 1000 | 1000 | 1000 | 1000 | 1000 | 1000 | 1000 | 1000 | 1000 | 1000 | 1000
-10C
Power
Power 2
Power 3
channel# | 1 | 2 | 3 | 4 | 5 | 6 | 7 | 8 | 9 | 10 | 11 | 12 | 13 | 14
| 1000 | 1000 | 1000 | 1000 | 1000 | 1000 | 1000 | 1000 | 1000 | 1000 | 1000 | 1000 | 1000 | 1000
| 1000 | 1000 | 1000 | 1000 | 1000 | 1000 | 1000 | 1000 | 1000 | 1000 | 1000 | 1000 | 1000 | 1000
| 1000 | 1000 | 1000 | 1000 | 1000 | 1000 | 1000 | 1000 | 1000 | 1000 | 1000 | 1000 | 1000 | 1000
avg | 1000 | 1000 | 1000 | 1000 | 1000 | 1000 | 1000 | 1000 | 1000 | 1000 | 1000 | 1000 | 1000 | 1000
10C
Power
Power 2
Power 3
channel# | 1 | 2 | 3 | 4 | 5 | 6 | 7 | 8 | 9 | 10 | 11 | 12 | 13 | 14
| 1000 | 1000 | 1000 | 1000 | 1000 | 1000 | 1000 | 1000 | 1000 | 1000 | 1000 | 1000 | 1000 | 1000
| 1000 | 1000 | 1000 | 1000 | 1000 | 1000 | 1000 | 1000 | 1000 | 1000 | 1000 | 1000 | 1000 | 1000
| 1000 | 1000 | 1000 | 1000 | 1000 | 1000 | 1000 | 1000 | 1000 | 1000 | 1000 | 1000 | 1000 | 1000
avg | 1000 | 1000 | 1000 | 1000 | 1000 | 1000 | 1000 | 1000 | 1000 | 1000 | 1000 | 1000 | 1000 | 1000
50C
Power
Power 2
Power 3
channel# | 1 | 2 | 3 | 4 | 5 | 6 | 7 | 8 | 9 | 10 | 11 | 12 | 13 | 14
| 1000 | 1000 | 1000 | 1000 | 1000 | 1000 | 1000 | 1000 | 1000 | 1000 | 1000 | 1000 | 1000 | 1000
| 1000 | 1000 | 1000 | 1000 | 1000 | 1000 | 1000 | 1000 | 1000 | 1000 | 1000 | 1000 | 1000 | 1000
| 1000 | 1000 | 1000 | 1000 | 1000 | 1000 | 1000 | 1000 | 1000 | 1000 | 1000 | 1000 | 1000 | 1000
avg | 1000 | 1000 | 1000 | 1000 | 1000 | 1000 | 1000 | 1000 | 1000 | 1000 | 1000 | 1000 | 1000 | 1000

## Sheet5
Electrical: |  |  |  | Date (DD/MM/YY):11/17/2020 | [5 empty] | Initial:
| Unit | Min | Max | 1 | 2 | 3 | 4 | 5 | 6 | 7 | 8 | 9 | 10 | 11 | 12 | 13 | 14 | Pass/fail(?)
Clk Rise | ns | -- | 1 | 0.51044 | 0.52771 | 0.55216 | 0.55179 | 0.57461 | 0.58485 | 0.58493 | [7 empty] | Pass
Clk Fall | ns | -- | 1 | 0.49266 | 0.51517 | 0.53899 | 0.53526 | 0.56204 | 0.57674 | 0.5944 | [7 empty] | Pass
Data Rise | ns | -- | 1 | 0.65118 | 0.64586 | 0.6363 | 0.61321 | 0.63113 | 0.6002 | 0.65263 | [7 empty] | Pass
Data Fall | ns | -- | 1 | 0.63056 | 0.5973 | 0.64578 | 0.61241 | 0.60798 | 0.62475 | 0.65878 | [7 empty] | Pass
Jitter @ IPIN = 100uA | ns | -- | 1 | 0.08288 | 0.31016 | 0.12997 | 0.11907 | 0.12346 | 0.10971 | 0.08272 | [7 empty] | Pass
Jitter @ IPIN = 1000uA | ns | -- | 1 | 0.06882 | 0.29253 | 0.11116 | 0.07486 | 0.12384 | 0.10309 | 0.07378 | [7 empty] | Pass
Pos Width max @ IPIN = 100uA |  |  |  | 12.929 | 12.554 | 12.551 | 12.645 | 12.645 | 13.09 | 12.345
Pos Width max @ IPIN = 1000uA |  |  |  | 12.809 | 12.448 | 12.496 | 12.57 | 12.617 | 13.063 | 12.295
Pos Width min @ IPIN = 100uA |  |  |  | 12.352 | 11.469 | 11.892 | 12.061 | 12.126 | 12.612 | 11.854
Pos Width min @ IPIN = 1000uA |  |  |  | 12.364 | 11.473 | 11.932 | 12.183 | 12.117 | 12.609 | 11.901
Pos Width mean @ IPIN = 100uA |  |  |  | 12.58723 | 11.99174 | 12.20974 | 12.36758 | 12.37537 | 12.85116 | 12.09403
Pos Width mean @ IPIN = 1000uA |  |  |  | 12.5889 | 11.97861 | 12.2282 | 12.36411 | 12.37696 | 12.84587 | 12.09535
GoNoGoDuty Cycle | % | 46 | 54 | 50.2699 | 47.9208 | 48.9805 | 49.4125 | 49.5758 | 51.397 | 48.3942 | [7 empty] | Pass
Duty Cycle @ IPIN = 100uA | % | 46 | 54 | 50.3835 | 48.0511 | 48.8896 | 49.5108 | 49.5286 | 51.4119 | 48.4438 | [7 empty] | Pass
Duty Cycle @ IPIN = 1000uA | % | 46 | 54 | 50.3644 | 47.9376 | 48.9406 | 49.4826 | 49.5026 | 51.3915 | 48.3872 | [7 empty] | Pass
Clock+ common mode | V | 0.9 | 1.5 | 1.10702 | 1.094916 | 1.100907 | 1.06024 | 1.058642 | 1.066412 | 1.054197 | [7 empty] | Pass
Clock- common mode | V | 0.9 | 1.5 | 1.098068 | 1.084461 | 1.093563 | 1.05246 | 1.054912 | 1.063009 | 1.05091 | [7 empty] | Pass
Data+ common mode | V | 0.9 | 1.5 | 1.114309 | 1.123769 | 1.111036 | 1.075624 | 1.091257 | 1.073019 | 1.092888 | [7 empty] | Pass
Data- common mode | V | 0.9 | 1.5 | 1.101808 | 1.101362 | 1.101542 | 1.079118 | 1.077475 | 1.070163 | 1.084923 | [7 empty] | Pass
Clock+ amplitude | V | 0.2 | 0.5 | 0.3853 | 0.381042 | 0.377036 | 0.366173 | 0.360656 | 0.360033 | 0.358722 | [7 empty] | Pass
Clock- amplitude | V | 0.2 | 0.5 | 0.33493 | 0.329374 | 0.332783 | 0.32358 | 0.325611 | 0.332163 | 0.325636 | [7 empty] | Pass
Data+ amplitude | V | 0.2 | 0.5 | 0.412472 | 0.416555 | 0.411553 | 0.387361 | 0.402893 | 0.387997 | 0.400103 | [7 empty] | Pass
Data- amplitude | V | 0.2 | 0.5 | 0.383701 | 0.375792 | 0.379281 | 0.377354 | 0.369467 | 0.365122 | 0.371033 | [7 empty] | Pass
Bit errors @ IPIN = 100uA | -- | -- | 0 | 0 | 0 | 0 | 0 | 0 | 0 | 0 | [7 empty] | Pass
Clk errors @ IPIN = 100uA | -- | -- | 0 | 0 | 0 | 0 | 0 | 0 | 0 | 0 | [7 empty] | Pass
Bit errors @ IPIN = 1000uA | -- | -- | 0 | 0 | 0 | 0 | 0 | 0 | 0 | 0 | [7 empty] | Pass
Clk errors @ IPIN = 1000uA | -- | -- | 0 | 0 | 0 | 0 | 0 | 0 | 0 | 0 | [7 empty] | Pass
VDC Bit errors | -- | -- | 0 | 0 | 0 | 0 | 0 | 0 | 0 | 0 | 0 | 0 | 0 | 0 | 0 | 0 | 0 | Pass