## Sheet1
Ch4 Current | Ch4 | Ch5 Current | Ch5 | Ch6 Current | Ch6 | Ch7 Current | Ch7 | Ch8 Current | Ch8 | Ch9 Current | Ch9 | Ch10 Current | Ch10
4.8e-09 | 0.00167354 | 0 | 0.001700908 | -3.86e-08 | 0.001697883 | -1.93e-08 | 0.00163186 | -3.13e-08 | 0.001687039 | 4.8e-09 | 0.001742038 | -1.69e-08 | 0.001720817
0.0004828956 | 0.0018848 | 0.0004827099 | 0.001910075 | 0.0004818395 | 0.00190676 | 0.000483467 | 0.001837162684 | 0.0004822832 | 0.001894321 | 0.000482992 | 0.001955673 | 0.0004821409 | 0.001931669
0.0006927404 | 0.002398288 | 0.0006923474 | 0.002418327 | 0.0006912552 | 0.002401305 | 0.0006943052 | 0.002356211 | 0.0006914794 | 0.002386161 | 0.0006923884 | 0.002464242 | 0.0006914505 | 0.002444505
0.0009858947 | 0.05772571 | 0.0009855234 | 0.0575572 | 0.0009827627 | 0.05690149 | 0.0009888965 | 0.05650685 | 0.0009843082 | 0.05744655 | 0.0009864565 | 0.06278899 | 0.0009854076 | 0.05875471
0.0013554221 | 0.1766401 | 0.0013577874 | 0.1775418 | 0.0013548917 | 0.1756683 | 0.0013598826 | 0.1749241 | 0.0013544071 | 0.1847499 | 0.0013556078 | 0.1880318 | 0.001354125 | 0.1804417
0.0017679992 | 0.3190423 | 0.0017697303 | 0.3182318 | 0.0017665984 | 0.3152468 | 0.001775324 | 0.3172224 | 0.0017679027 | 0.3258615 | 0.0017698557 | 0.3328914 | 0.001768262 | 0.3265437
0.0022100061 | 0.47453 | 0.0022117011 | 0.4697398 | 0.002208463 | 0.4757495 | 0.0022183484 | 0.468706 | 0.0022078 | 0.4850027 | 0.0022110236 | 0.4899158 | 0.0022094781 | 0.4765898
0.0026775047 | 0.625041 | 0.0026794143 | 0.6223701 | 0.0026750864 | 0.6373053 | 0.0026858398 | 0.6206761 | 0.0026756988 | 0.647577 | 0.0026798579 | 0.6572793 | 0.0026783727 | 0.6344168
0.0031631348 | 0.7763669 | 0.0031643645 | 0.7805258 | 0.0031602898 | 0.785943 | 0.0031706019 | 0.7691661 | 0.0031597376 | 0.8046625 | 0.003163699 | 0.8191025 | 0.0031618907 | 0.784482
0.0036674097 | 0.9290386 | 0.0036688756 | 0.9319 | 0.0036643911 | 0.9426964 | 0.0036747539 | 0.9258406 | 0.0036647696 | 0.9687233 | 0.0036701849 | 0.9653764 | 0.0036676894 | 0.9388567
0.0041791468 | 1.067284 | 0.0041848273 | 1.073533 | 0.0041792722 | 1.096125 | 0.0041906934 | 1.07238 | 0.004178057 | 1.110011 | 0.004184538 | 1.100232 | 0.0041818472 | 1.090858
0.0047102185 | 1.217228 | 0.0047203209 | 1.219377 | 0.0047146138 | 1.246299 | 0.0047219942 | 1.210001 | 0.004711518 | 1.268573 | 0.0047179194 | 1.25334 | 0.004715272 | 1.237735
0.0052517323 | 1.345966 | 0.005261567 | 1.374004 | 0.0052568606 | 1.374838 | 0.0052621361 | 1.361317 | 0.0052499361 | 1.424172 | 0.0052566822 | 1.397046 | 0.005255901 | 1.386605
0.0058074812 | 1.490337 | 0.0058170169 | 1.518798 | 0.0058123274 | 1.527294 | 0.0058149941 | 1.500527 | 0.0058033824 | 1.567669 | 0.0058115053 | 1.526438 | 0.005809697 | 1.529402
0.0063672032 | 1.610173 | 0.0063790946 | 1.627702 | 0.0063732357 | 1.654994 | 0.0063830053 | 1.639066 | 0.0063668102 | 1.683531 | 0.0063748559 | 1.631408 | 0.0063720109 | 1.635551
0.0069426457 | 1.693589 | 0.0069522586 | 1.753798 | 0.0069466794 | 1.771366 | 0.0069558824 | 1.753083 | 0.0069406131 | 1.819861 | 0.0069515087 | 1.728481 | 0.0069477137 | 1.769952
0.0075299817 | 1.85419 | 0.0075385458 | 1.852351 | 0.007533051 | 1.882003 | 0.0075433028 | 1.867031 | 0.0075247931 | 1.922681 | 0.0075371329 | 1.838988 | 0.0075328991 | 1.871299
0.008122434 | 1.948599 | 0.0081288981 | 1.992589 | 0.0081267329 | 1.994626 | 0.0081339058 | 1.965653 | 0.0081198228 | 2.017004 | 0.0081331536 | 1.950331 | 0.0081289945 | 1.973013
0.0087259553 | 2.035597 | 0.0087353488 | 2.062562 | 0.0087312452 | 2.097345 | 0.0087365278 | 2.063711 | 0.0087225268 | 2.12446 | 0.0087363759 | 2.035882 | 0.0087323663 | 2.06577
0.0093387013 | 2.104595 | 0.0093478248 | 2.159752 | 0.0093475765 | 2.164439 | 0.0093470774 | 2.132589 | 0.0093368617 | 2.210982 | 0.00935297 | 2.068136 | 0.0093462022 | 2.122151
0.009962913 | 2.139846 | 0.009974301 | 2.205354 | 0.009973627 | 2.237346 | 0.009968836 | 2.200217 | 0.0099599536 | 2.277629 | 0.009972784 | 2.145635 | 0.00997199 | 2.199069