## Sheet1
Ch4 Current | Ch4 | Ch5 Current | Ch5 | Ch6 Current | Ch6 | Ch7 Current | Ch7 | Ch8 Current | Ch8 | Ch9 Current | Ch9 | Ch10 Current | Ch10
-6.51e-08 | 0.001602744 | 1.69e-08 | 0.00162271 | -3.86e-08 | 0.001621261 | -7.47e-08 | 0.001564525 | -5.55e-08 | 0.001614972 | -1.21e-08 | 0.001670208 | -5.06e-08 | 0.001647628
0.0004696178 | 0.001800023 | 0.0004695551 | 0.001816905 | 0.0004685063 | 0.001814812 | 0.0004703677 | 0.001759295 | 0.0004694394 | 0.001809688 | 0.0004699144 | 0.001871207 | 0.0004695817 | 0.001847987
0.0006793518 | 0.002283971352 | 0.0006766634 | 0.002264994 | 0.0006771119 | 0.00227495 | 0.0006800004 | 0.002240178 | 0.0006768491 | 0.002269732 | 0.0006775459 | 0.002353187 | 0.0006771939 | 0.002303779
0.0009739696 | 0.06246947 | 0.0009722119 | 0.0607731 | 0.0009705073 | 0.05711828 | 0.0009760021 | 0.06057174 | 0.0009700709 | 0.05658957 | 0.0009714958 | 0.05885492 | 0.0009698876 | 0.05951534
0.0013469954 | 0.177702 | 0.0013432511 | 0.1757306 | 0.0013440901 | 0.1715659 | 0.0013488375 | 0.1724957 | 0.001343321 | 0.1733766 | 0.0013408882 | 0.1760281 | 0.0013413198 | 0.1760583
0.0017664151 | 0.3022886 | 0.0017583405 | 0.306667 | 0.0017572241 | 0.3018992 | 0.0017671939 | 0.2978272 | 0.0017568167 | 0.3064943 | 0.001754314 | 0.3112796 | 0.0017549505 | 0.3133593
0.0022137312 | 0.4339886 | 0.0022054588 | 0.4376468 | 0.0022015332 | 0.4342145 | 0.0022139868 | 0.4256072 | 0.0022025125 | 0.4448766 | 0.0022004145 | 0.4449513 | 0.0022004748 | 0.4539232
0.0026820544 | 0.5682172 | 0.0026739653 | 0.5675895669 | 0.0026735361 | 0.5767322 | 0.0026845667 | 0.5645627 | 0.0026732395 | 0.589934 | 0.0026703101 | 0.5965332 | 0.002671588 | 0.5971214
0.003171547 | 0.6973061 | 0.0031632168 | 0.6992248 | 0.0031597714 | 0.7133216 | 0.0031731335 | 0.6970094 | 0.0031614254 | 0.7251889 | 0.0031585562 | 0.7313152 | 0.0031589444 | 0.7501678
0.0036799136 | 0.8235525 | 0.0036688371 | 0.8284159 | 0.0036688636 | 0.8410116 | 0.0036805839 | 0.8248721 | 0.0036688563 | 0.8620586 | 0.0036622814 | 0.8807492 | 0.0036638606 | 0.8970789
0.0041995833 | 0.9449228 | 0.0041881401 | 0.951762 | 0.0041854807 | 0.9643748 | 0.0041974206 | 0.9524221 | 0.0041879014 | 0.9860688 | 0.0041806344 | 1.009506 | 0.0041819051 | 1.028283
0.0047280146 | 1.071096 | 0.0047198725 | 1.064719 | 0.0047184932 | 1.090952 | 0.0047281111 | 1.072573 | 0.0047192215 | 1.105239 | 0.0047124945 | 1.132647 | 0.0047123281 | 1.151363
0.0052752113 | 1.185461 | 0.0052626327 | 1.182037 | 0.0052631174 | 1.207316 | 0.0052739888 | 1.182858 | 0.0052661794 | 1.233898 | 0.0052584351 | 1.258299 | 0.0052586882 | 1.259119
0.0058311193 | 1.290678 | 0.0058178753 | 1.287936 | 0.0058169229 | 1.325435 | 0.0058275123 | 1.291822 | 0.0058216486 | 1.342635 | 0.0058137162 | 1.352483 | 0.0058130194 | 1.381959
0.0063985014 | 1.397747 | 0.0063803941 | 1.393661 | 0.0063832103 | 1.42575 | 0.0063894236 | 1.396708 | 0.0063875622 | 1.450743 | 0.0063794683 | 1.472345 | 0.0063796081 | 1.4889
0.0069743294 | 1.490982 | 0.0069564562 | 1.482213 | 0.0069580885 | 1.533318 | 0.0069637449 | 1.475191 | 0.0069629854 | 1.549604 | 0.0069486227 | 1.575452 | 0.0069506335 | 1.57021
0.0075561658 | 1.572335 | 0.0075455162 | 1.554185 | 0.0075446819 | 1.619657 | 0.0075473896 | 1.55868 | 0.0075496777 | 1.641827 | 0.0075381914 | 1.668684 | 0.007538635 | 1.683311
0.0081495078 | 1.651669 | 0.0081343085 | 1.615322 | 0.0081348413 | 1.686713 | 0.0081417707 | 1.631006 | 0.0081417225 | 1.712977 | 0.0081315358 | 1.751072 | 0.0081327895 | 1.740133
0.0087517127 | 1.711367 | 0.0087391896 | 1.661492 | 0.0087344881 | 1.766862 | 0.0087425458 | 1.685194 | 0.0087407231 | 1.779029 | 0.008731549 | 1.813542 | 0.008732699 | 1.814625
0.0093661754 | 1.762275 | 0.0093512509 | 1.694869 | 0.0093514631 | 1.806751 | 0.009355762 | 1.745236 | 0.0093534595 | 1.838356 | 0.0093450907 | 1.873711 | 0.0093453752 | 1.867301
0.009980127 | 1.807516 | 0.009968788 | 1.742099 | 0.009967078 | 1.841788 | 0.009974421 | 1.792953 | 0.009970473 | 1.881112 | 0.009961878 | 1.917071 | 0.00996248 | 1.892964