## Sheet1
Ch4 Current | Ch4 | Ch5 Current | Ch5 | Ch6 Current | Ch6 | Ch7 Current | Ch7 | Ch8 Current | Ch8 | Ch9 Current | Ch9 | Ch10 Current | Ch10
-4.34e-08 | 0.001677873 | -4.82e-08 | 0.001705486 | 2.4e-09 | 0.001701599 | 3.86e-08 | 0.001636235 | 0 | 0.001692732 | 1.45e-08 | 0.001741908 | -4.8e-09 | 0.001727519
0.0004691766 | 0.001879357 | 0.0004693671 | 0.001903146 | 0.0004691911 | 0.001897922 | 0.0004698372 | 0.001832353 | 0.0004698131 | 0.001888818 | 0.0004695286 | 0.001938314 | 0.0004700542 | 0.001926059
0.00068001 | 0.002477687 | 0.0006803138 | 0.002454842 | 0.0006800727 | 0.002449713 | 0.0006832457 | 0.002443116 | 0.0006806176 | 0.002461053 | 0.0006806538 | 0.002518606 | 0.0006811697 | 0.002489836
0.000980342 | 0.06515574 | 0.0009813257 | 0.06886404 | 0.0009795295 | 0.06620814 | 0.0009833558 | 0.06551281 | 0.0009809327 | 0.06302747 | 0.000979204 | 0.06463519 | 0.0009815692 | 0.06720509
0.0013532522 | 0.1875955 | 0.0013547157 | 0.1867609 | 0.0013523335 | 0.1887293 | 0.0013550604 | 0.1829681 | 0.0013546506 | 0.18397 | 0.0013523408 | 0.1848173 | 0.0013560418 | 0.1917055
0.0017702487 | 0.3244698 | 0.001772626 | 0.3243876 | 0.0017706489 | 0.3265242 | 0.0017748538 | 0.3125135 | 0.0017723439 | 0.3241211 | 0.0017682644 | 0.3196733 | 0.0017739642 | 0.3342507
0.0022124341 | 0.4666031 | 0.0022160603 | 0.4666054 | 0.0022130489 | 0.4666533 | 0.0022183749 | 0.4550577 | 0.0022153273 | 0.4652752 | 0.0022122026 | 0.4609984 | 0.0022174732 | 0.4802662
0.0026812636 | 0.611082 | 0.002685724 | 0.6027974 | 0.0026827174 | 0.615578 | 0.0026860471 | 0.5925561 | 0.0026850152 | 0.6102002 | 0.0026794119 | 0.607811 | 0.0026877349 | 0.6310835
0.003168133 | 0.7430709 | 0.0031736832 | 0.7288628 | 0.0031706549 | 0.7593986 | 0.0031712649 | 0.7238137 | 0.0031731094 | 0.747427 | 0.0031649552 | 0.7539376 | 0.0031757616 | 0.7787117
0.0036705755 | 0.8771644 | 0.0036772011 | 0.8405274 | 0.0036732856 | 0.9013091 | 0.0036744887 | 0.8660195 | 0.0036755833 | 0.8866313 | 0.0036699244 | 0.8879284 | 0.0036800631 | 0.9126562
0.0041867368 | 1.01389 | 0.0041947563 | 0.9889931 | 0.0041899532 | 1.039214 | 0.0041915083 | 1.000086 | 0.0041934372 | 1.017958 | 0.0041851841 | 1.01073 | 0.0041975146 | 1.048227
0.004718011 | 1.152197 | 0.0047270791 | 1.1041 | 0.0047208321 | 1.164964 | 0.0047201955 | 1.12851 | 0.0047245234 | 1.145941 | 0.0047142811 | 1.134149 | 0.0047290249 | 1.169352
0.0052641686 | 1.275609 | 0.0052734536 | 1.216741 | 0.0052674838 | 1.283611 | 0.0052666761 | 1.255704 | 0.0052702155 | 1.273232 | 0.0052607834 | 1.262942 | 0.0052757899 | 1.294534
0.0058147264 | 1.390435 | 0.0058260391 | 1.333739 | 0.0058185962 | 1.410345 | 0.0058185986 | 1.370376 | 0.0058235992 | 1.378916 | 0.0058130411 | 1.371364 | 0.0058275099 | 1.421392
0.0063817998 | 1.493992 | 0.0063934766 | 1.426909 | 0.0063858311 | 1.522824 | 0.0063824435 | 1.485577 | 0.006389291 | 1.504715 | 0.0063771247 | 1.498845 | 0.0063951113 | 1.532885
0.0069575894 | 1.591642 | 0.0069701221 | 1.504697 | 0.0069614809 | 1.64275 | 0.0069556268 | 1.567686 | 0.0069651553 | 1.617294 | 0.0069514292 | 1.59355 | 0.0069725163 | 1.627159
0.0075382757 | 1.686486 | 0.0075523805 | 1.615434 | 0.0075439128 | 1.726502 | 0.0075422492 | 1.660515 | 0.0075472955 | 1.697626 | 0.0075363493 | 1.686635 | 0.007557721 | 1.711608
0.0081355309 | 1.757443 | 0.0081516368 | 1.666673 | 0.0081426749 | 1.796848 | 0.0081373199 | 1.741388 | 0.0081439262 | 1.785467 | 0.0081310535 | 1.76898 | 0.0081569219 | 1.787954
0.0087410317 | 1.839231156 | 0.0087574607 | 1.750028 | 0.0087486458 | 1.869836 | 0.0087406049 | 1.811067 | 0.0087492269 | 1.846545 | 0.008733203 | 1.842585 | 0.0087619959 | 1.868704
0.0093595064 | 1.899734 | 0.0093766515 | 1.849424 | 0.0093685383 | 1.926781 | 0.0093612303 | 1.873807 | 0.0093676727 | 1.915747 | 0.0093497705 | 1.891981 | 0.0093815749 | 1.917947
0.009976877 | 1.946252 | 0.0099958 | 1.903718 | 0.009987326 | 1.965601 | 0.009979838 | 1.918976 | 0.009986026 | 1.961532 | 0.009974831 | 1.944725 | 0.010000712 | 1.971661