## Sheet1
Ch4 Current | Ch4 | Ch5 Current | Ch5 | Ch6 Current | Ch6 | Ch7 Current | Ch7 | Ch8 Current | Ch8 | Ch9 Current | Ch9 | Ch10 Current | Ch10
-7.2e-09 | 0.001755672 | -1.45e-08 | 0.001782657 | -4.8e-09 | 0.001779482 | 2.41e-08 | 0.001711137 | -3.62e-08 | 0.001768531 | 5.79e-08 | 0.001825340559 | -6.03e-08 | 0.001800022
0.0004768655 | 0.001935065 | 0.000477637 | 0.001963811 | 0.000477191 | 0.001960544 | 0.0004792621 | 0.001890378749 | 0.0004772874 | 0.001953506 | 0.0004774538 | 0.002015945561 | 0.000477596 | 0.001993358
0.0006843451 | 0.002385312 | 0.0006836362 | 0.002427543873 | 0.00068333 | 0.002417785 | 0.0006870937 | 0.00236350751 | 0.000684755 | 0.00241511 | 0.0006849093 | 0.002516449 | 0.0006850443 | 0.00251508
0.0009710136 | 0.05658089 | 0.0009721733 | 0.05495486 | 0.0009713584 | 0.05477458 | 0.000976154 | 0.05368254 | 0.0009705531 | 0.05594811 | 0.0009714813 | 0.05523582 | 0.0009710377 | 0.0544906
0.0013403457 | 0.1770856 | 0.0013393355 | 0.1710448 | 0.0013387882 | 0.1766791 | 0.0013443722 | 0.1689722 | 0.0013401794 | 0.176603 | 0.0013410305 | 0.1781098 | 0.0013391064 | 0.1747611
0.0017487951 | 0.3018534 | 0.0017479415 | 0.2950914 | 0.0017479849 | 0.3029116 | 0.0017551072 | 0.2995133 | 0.0017473894 | 0.3071658 | 0.0017480862 | 0.3136276 | 0.0017498704 | 0.3128891
0.0021915635 | 0.4302256 | 0.00219071 | 0.4269647 | 0.0021907751 | 0.4339288 | 0.0021964917 | 0.4365799 | 0.0021892609 | 0.4479474 | 0.0021903025 | 0.4587799 | 0.0021912066 | 0.4586149
0.002656825 | 0.5623433 | 0.0026529456 | 0.5630687 | 0.002653194 | 0.5732702 | 0.0026627128 | 0.5846548 | 0.0026536714 | 0.5892068 | 0.0026549806 | 0.6001873 | 0.0026543898 | 0.6124414
0.003140396 | 0.6888424 | 0.0031399548 | 0.6883188 | 0.0031403188 | 0.7063047 | 0.0031480657 | 0.7209405 | 0.0031364925 | 0.7329955 | 0.0031383032 | 0.739615 | 0.0031398414 | 0.7508678
0.0036469374 | 0.8016294 | 0.003642988 | 0.8112171 | 0.0036441309 | 0.831636 | 0.0036527962 | 0.8515933 | 0.0036423491 | 0.8701966 | 0.0036447819 | 0.8769268 | 0.0036445287 | 0.8829446
0.004161452 | 0.9216531 | 0.0041576281 | 0.9317255 | 0.0041596027 | 0.9587903 | 0.0041688323 | 0.9799084 | 0.0041560802 | 0.9980882 | 0.0041595039 | 1.007602 | 0.0041621585 | 1.024561
0.0046918847 | 1.034847 | 0.0046885647 | 1.052295 | 0.0046907732 | 1.085627 | 0.004700268 | 1.097815 | 0.0046873037 | 1.125707 | 0.0046897582 | 1.14096 | 0.0046950987 | 1.159439
0.005237285 | 1.141852 | 0.0052286462 | 1.170993 | 0.0052326148 | 1.21714 | 0.0052428256 | 1.207973 | 0.0052304135 | 1.253427 | 0.005234763 | 1.265926 | 0.0052338782 | 1.285563
0.0057935163 | 1.248106 | 0.0057884916 | 1.285372 | 0.0057936465 | 1.33627 | 0.0057989267 | 1.324767 | 0.0057849329 | 1.36718 | 0.0057904784 | 1.388568 | 0.0057927448 | 1.401633
0.0063571298 | 1.348763 | 0.006352257 | 1.390445 | 0.0063587066 | 1.445218 | 0.0063625715 | 1.43415 | 0.0063466754 | 1.474461 | 0.0063538218 | 1.490325 | 0.0063576313 | 1.509216
0.0069330014 | 1.437737 | 0.0069279213 | 1.483205 | 0.0069350002 | 1.546366 | 0.0069347374 | 1.542207 | 0.0069213198 | 1.578308 | 0.0069284734 | 1.593359 | 0.0069327651 | 1.613164
0.0075214634 | 1.518676 | 0.0075124677 | 1.576447 | 0.0075195804 | 1.638768 | 0.0075243301 | 1.637792 | 0.0075091983 | 1.671781 | 0.0075160602 | 1.684138 | 0.0075201711 | 1.722681
0.0081201314 | 1.590658 | 0.0081082087 | 1.658508 | 0.008115208 | 1.719233 | 0.008115114 | 1.730562 | 0.0081077024 | 1.757673 | 0.0081140965 | 1.763915 | 0.0081166233 | 1.819273
0.008725801 | 1.648676 | 0.0087169693 | 1.734103 | 0.0087230789 | 1.790341 | 0.0087217842 | 1.81687 | 0.0087149271 | 1.837438 | 0.0087182905 | 1.855717 | 0.0087254803 | 1.889381
0.0093391884 | 1.722096 | 0.0093365314 | 1.799646 | 0.0093422215 | 1.845575 | 0.009336353 | 1.886902 | 0.0093285097 | 1.938118 | 0.0093319671 | 1.925222 | 0.0093420262 | 1.976928
0.009970882 | 1.782699 | 0.009962383 | 1.863256 | 0.009967945 | 1.907028 | 0.009964767 | 1.952285 | 0.0099589892 | 1.98926 | 0.009960939 | 1.992688 | 0.009971484 | 2.045266