## Sheet1
Ch4 Current | Ch4 | Ch5 Current | Ch5 | Ch6 Current | Ch6 | Ch7 Current | Ch7 | Ch8 Current | Ch8 | Ch9 Current | Ch9 | Ch10 Current | Ch10
-3.62e-08 | 0.00156093 | -1.45e-08 | 0.001584492 | -1.21e-08 | 0.001581186 | -2.65e-08 | 0.001519974 | -6.51e-08 | 0.001572951 | -1.69e-08 | 0.001625764154 | -1.93e-08 | 0.001602683
0.0004747293 | 0.001760238 | 0.0004751585 | 0.001781458392 | 0.0004746545 | 0.001776942 | 0.0004760867 | 0.001709768 | 0.0004754598 | 0.001762101 | 0.000476282 | 0.001817814 | 0.0004760481 | 0.001794476
0.0006839979 | 0.002365248 | 0.0006845356 | 0.002388969 | 0.0006840558 | 0.002379536 | 0.0006849117 | 0.002308445 | 0.0006846802 | 0.00236708 | 0.0006858496 | 0.002418612 | 0.0006856085 | 0.002389345
0.0009804457 | 0.06336113 | 0.0009826132 | 0.06112744 | 0.0009807543 | 0.06179277 | 0.000983621 | 0.05839435 | 0.0009817935 | 0.06065278 | 0.0009825457 | 0.06501661 | 0.0009824348 | 0.06158607
0.0013546265 | 0.1837934 | 0.0013541828 | 0.1765753 | 0.0013529604 | 0.1796657 | 0.0013549013 | 0.1704864 | 0.0013524951 | 0.1755579 | 0.0013548603 | 0.184955 | 0.0013546409 | 0.179556
0.0017679968 | 0.318167 | 0.0017682499 | 0.3119292 | 0.0017668949 | 0.3148688 | 0.0017704416 | 0.3013735 | 0.0017668105 | 0.30768 | 0.0017690359 | 0.3175651 | 0.0017693566 | 0.3103255
0.0022133792 | 0.454777 | 0.0022144352 | 0.4582517 | 0.0022137023 | 0.448008 | 0.0022170971 | 0.4340104 | 0.002212205 | 0.4469642 | 0.0022151971 | 0.4525436 | 0.0022150067 | 0.453091
0.002682527 | 0.6026937 | 0.0026855119 | 0.6006469 | 0.0026846511 | 0.5913853 | 0.0026843642 | 0.5770136 | 0.0026828259 | 0.5853088 | 0.0026854974 | 0.5930858 | 0.002685278 | 0.5977246
0.0031698424 | 0.7530115 | 0.0031730925 | 0.750644 | 0.0031729744 | 0.7341248 | 0.0031728924 | 0.7137521 | 0.0031700377 | 0.7183849 | 0.0031741196 | 0.7300882 | 0.0031732517 | 0.7440624
0.0036761017 | 0.8832969 | 0.003677394 | 0.8791316 | 0.0036780281 | 0.8815987 | 0.0036771843 | 0.8553728 | 0.0036736231 | 0.8480535 | 0.003678561 | 0.8679394 | 0.003677775 | 0.8892688
0.0041932829 | 1.026392 | 0.0041961065 | 1.027158 | 0.0041977123 | 1.01632 | 0.0041957666 | 0.9779250663 | 0.0041910068 | 0.9707049 | 0.0041972036 | 0.9934778 | 0.0041969601 | 1.024051
0.0047227971 | 1.159845 | 0.004727788 | 1.167749 | 0.0047293214 | 1.152272 | 0.0047267512 | 1.102589 | 0.0047211479 | 1.094716 | 0.0047282943 | 1.11339 | 0.0047274987 | 1.151105
0.005267438 | 1.290145 | 0.0052749677 | 1.296908 | 0.0052768604 | 1.285389 | 0.0052704904 | 1.222938 | 0.005268629 | 1.21812 | 0.0052753993 | 1.227665 | 0.0052745964 | 1.273945
0.0058223502 | 1.395785 | 0.005830461 | 1.42977 | 0.0058322211 | 1.399751 | 0.0058242067 | 1.338065 | 0.0058230977 | 1.331609 | 0.0058295448 | 1.346976 | 0.0058295955 | 1.396068
0.0063873356 | 1.515878 | 0.0063983592 | 1.544846 | 0.0063994827 | 1.520886 | 0.0063866581 | 1.457938 | 0.0063908413 | 1.45387 | 0.0063955236 | 1.45082 | 0.0063971585 | 1.505104
0.006962033 | 1.628298 | 0.0069700667 | 1.658681 | 0.0069715326 | 1.626523 | 0.0069619197 | 1.5577 | 0.006962332 | 1.55353 | 0.0069663705 | 1.531627 | 0.0069684151 | 1.604805
0.0075484962 | 1.739863827 | 0.0075581911 | 1.752508 | 0.0075592279 | 1.716758 | 0.0075503383 | 1.650156 | 0.0075502636 | 1.644232 | 0.0075534896 | 1.623266 | 0.0075566939 | 1.693132
0.0081420673 | 1.828583 | 0.0081518731 | 1.846793 | 0.008151849 | 1.795455 | 0.0081367798 | 1.7345 | 0.0081427352 | 1.720563 | 0.0081486254 | 1.703669 | 0.0081505566 | 1.772425
0.0087416296 | 1.909169 | 0.0087527639 | 1.913452 | 0.0087528965 | 1.855945 | 0.0087380637 | 1.803094 | 0.0087438309 | 1.783631 | 0.0087520141 | 1.775307 | 0.0087513631 | 1.843816
0.0093540839 | 1.963663 | 0.0093694906 | 1.970633 | 0.0093661561 | 1.938342 | 0.0093480105 | 1.865745 | 0.0093570688 | 1.834406 | 0.0093669903 | 1.844961 | 0.0093655389 | 1.909285
0.009969582 | 2.028702 | 0.009984485 | 2.024021 | 0.009985616 | 1.971649 | 0.009965128 | 1.908625 | 0.009973579 | 1.869131 | 0.009985881 | 1.886448 | 0.009984268 | 1.952437