## Sheet1
Ch4 Current | Ch4 | Ch5 Current | Ch5 | Ch6 Current | Ch6 | Ch7 Current | Ch7 | Ch8 Current | Ch8 | Ch9 Current | Ch9 | Ch10 Current | Ch10
-7.23e-08 | 0.001557026 | -1.93e-08 | 0.001579305 | -2.4e-09 | 0.001578142 | -1.45e-08 | 0.001517508 | 1.45e-08 | 0.00156342 | 2.4e-09 | 0.001615542 | 1.21e-08 | 0.001596088
0.0004739336 | 0.001756653 | 0.0004739409 | 0.00177392 | 0.0004744665 | 0.001774234 | 0.0004769523 | 0.001712816 | 0.0004746497 | 0.001760413 | 0.0004764339 | 0.001816736 | 0.0004752501 | 0.001798844
0.0006826332 | 0.002321985018 | 0.0006837013 | 0.002353398 | 0.000683154 | 0.002323968 | 0.0006856157 | 0.002286905 | 0.000683834 | 0.002324931 | 0.000685729 | 0.002406709 | 0.0006829804 | 0.00235517
0.0009795415 | 0.06250163 | 0.0009804433 | 0.06146167 | 0.0009804119 | 0.06069204 | 0.0009846072 | 0.05847282 | 0.000977996 | 0.05973249 | 0.0009838718 | 0.06001637 | 0.0009765832 | 0.06054519
0.0013526301 | 0.1799147 | 0.001354923 | 0.1778604 | 0.0013502793 | 0.1706237 | 0.0013557862 | 0.1657881 | 0.0013506482 | 0.1766972 | 0.0013583299 | 0.1776032 | 0.0013489026 | 0.1793109
0.0017665984 | 0.3093087 | 0.0017677388 | 0.3107771 | 0.0017637895 | 0.3074829 | 0.0017722957 | 0.2987711 | 0.0017622367 | 0.3119499 | 0.0017735784 | 0.3171661 | 0.0017619667 | 0.3116327
0.0022116673 | 0.4509724 | 0.0022121592 | 0.4426918 | 0.0022091695 | 0.4424309 | 0.0022191079 | 0.429882 | 0.0022093021 | 0.4516447 | 0.0022205401 | 0.4641875 | 0.0022058494 | 0.4602879
0.0026812587 | 0.5988436 | 0.0026835758 | 0.5722619 | 0.0026785776 | 0.5893051 | 0.0026868211 | 0.5757339 | 0.0026778881 | 0.5965735 | 0.0026919157 | 0.6154974 | 0.0026743896 | 0.6080462
0.0031689768 | 0.7402229 | 0.0031689648 | 0.7131201 | 0.0031659389 | 0.733874 | 0.0031753204 | 0.7121218 | 0.0031646032 | 0.7308163 | 0.0031810322 | 0.7621668 | 0.0031620571 | 0.7454309
0.0036751903 | 0.8748737 | 0.0036780088 | 0.8407186 | 0.0036695917 | 0.8707129 | 0.0036791493 | 0.8403793 | 0.0036708769 | 0.8683421 | 0.0036895747 | 0.9044622 | 0.0036675037 | 0.9003466
0.0041931889 | 0.9966581 | 0.0041944694 | 0.9785995 | 0.0041878291 | 0.9988522 | 0.004198614 | 0.9650978 | 0.0041873059 | 0.9991105 | 0.0042094518 | 1.031839 | 0.0041879159 | 1.034373
0.0047225921 | 1.126294 | 0.0047270333 | 1.111278 | 0.004717049 | 1.135183 | 0.004728885 | 1.077531 | 0.0047230599 | 1.127865 | 0.0047419192 | 1.175323 | 0.0047199279 | 1.159588
0.0052678985 | 1.242792 | 0.005272154 | 1.225101 | 0.0052636333 | 1.257534 | 0.0052728122 | 1.199395 | 0.005265297 | 1.242531 | 0.0052903624 | 1.306439 | 0.0052600866 | 1.265898
0.0058222707 | 1.357065 | 0.0058232013 | 1.328496 | 0.005817029 | 1.372768 | 0.0058270277 | 1.301504 | 0.0058181188 | 1.358109 | 0.0058466851 | 1.427171 | 0.0058137162 | 1.378551
0.0063871909 | 1.463464 | 0.0063912921 | 1.457298 | 0.0063830608 | 1.480288 | 0.0063889751 | 1.424786 | 0.0063812814 | 1.46175 | 0.0064144771 | 1.544901 | 0.0063800035 | 1.447284
0.0069611457 | 1.55359 | 0.0069653265 | 1.570303 | 0.0069540669 | 1.577615 | 0.0069650878 | 1.532843 | 0.006958713 | 1.546747 | 0.0069911563 | 1.631366 | 0.0069532206 | 1.56201
0.0075485324 | 1.64727 | 0.0075552159 | 1.652159 | 0.0075435608 | 1.64978 | 0.0075537114 | 1.628369 | 0.0075444023 | 1.630662 | 0.0075800981 | 1.730561 | 0.0075396525 | 1.650479
0.0081406303 | 1.7118 | 0.0081429642 | 1.724399 | 0.008134593 | 1.689211 | 0.0081420552 | 1.708045 | 0.0081353694 | 1.70407 | 0.0081746504 | 1.826445 | 0.0081324978 | 1.713112
0.0087386568 | 1.779021 | 0.0087407737 | 1.785869 | 0.0087335236 | 1.734901 | 0.0087417237 | 1.771712 | 0.0087337406 | 1.777879 | 0.0087762332 | 1.884452 | 0.0087309438 | 1.745308
0.0093517042 | 1.835168 | 0.0093561791 | 1.815979 | 0.0093460937 | 1.804903 | 0.0093510484 | 1.81787 | 0.009349879 | 1.833874 | 0.0093918798 | 1.937281 | 0.0093431546 | 1.831229
0.009968306 | 1.875975 | 0.009972929 | 1.846444 | 0.00996378 | 1.836592 | 0.009971003 | 1.833512 | 0.009962432 | 1.870598 | 0.0100121 | 1.974599 | 0.009959494 | 1.856455