## Sheet1
Ch4 Current | Ch4 | Ch5 Current | Ch5 | Ch6 Current | Ch6 | Ch7 Current | Ch7 | Ch8 Current | Ch8 | Ch9 Current | Ch9 | Ch10 Current | Ch10
-1.69e-08 | 0.001728714 | -7.2e-09 | 0.001754959 | 1.21e-08 | 0.001751205 | 4.1e-08 | 0.001686611 | -4.8e-09 | 0.001743356 | -4.34e-08 | 0.001803496 | -2.41e-08 | 0.00178058
0.0004696227 | 0.001932611 | 0.0004702375 | 0.001956084 | 0.0004709463 | 0.001954014 | 0.0004723013 | 0.00188797462 | 0.0004711272 | 0.001946507 | 0.0004723472 | 0.002010425 | 0.0004704641 | 0.001988199
0.0006789226 | 0.002516554 | 0.000679576 | 0.002539886 | 0.0006820787 | 0.002542858 | 0.0006819991 | 0.002500272 | 0.0006810251 | 0.002558928 | 0.0006809624 | 0.002609197 | 0.000680403 | 0.002570454
0.0009781889 | 0.06531302 | 0.0009789701 | 0.06423373 | 0.0009821551 | 0.06489593 | 0.0009817742 | 0.06363893 | 0.0009760937 | 0.06204469 | 0.0009788713 | 0.0645516 | 0.0009743963 | 0.06666635
0.0013493559 | 0.1869049 | 0.0013506386 | 0.1849472 | 0.0013529435 | 0.1874272 | 0.0013533076 | 0.1792076 | 0.0013485241 | 0.1841172 | 0.0013494981 | 0.1886812 | 0.0013483071 | 0.1943534
0.0017614218 | 0.3231102 | 0.0017624393 | 0.32273 | 0.0017708153 | 0.3195632 | 0.0017658726 | 0.3163915 | 0.0017613302 | 0.3171731 | 0.0017624561 | 0.3278785 | 0.0017595942 | 0.3371948
0.0022035011 | 0.4720901 | 0.0022049887 | 0.466621 | 0.0022164099 | 0.470577 | 0.0022079133 | 0.4626265 | 0.0022051406 | 0.4723038 | 0.0022064136 | 0.4826143 | 0.0022010462 | 0.4862917
0.0026702956 | 0.6207672 | 0.0026715614 | 0.6105914 | 0.0026865028 | 0.6142239 | 0.0026743197 | 0.6114828 | 0.0026737748 | 0.6151804 | 0.0026721329 | 0.6435351 | 0.0026696181 | 0.6403436
0.0031574833 | 0.7734602 | 0.0031590312 | 0.7503251 | 0.0031747104 | 0.7660348 | 0.0031613868 | 0.7534557 | 0.0031560704 | 0.7790398 | 0.003158467 | 0.7973755 | 0.0031534351 | 0.7965135
0.0036606901 | 0.9191765 | 0.0036623416 | 0.9014453 | 0.0036820401 | 0.9316566 | 0.0036643959 | 0.8940245 | 0.0036617365 | 0.9188432 | 0.0036608709 | 0.9503411 | 0.0036597184 | 0.9492296
0.0041751155 | 1.057595 | 0.0041776785 | 1.051318 | 0.0042009263 | 1.079909 | 0.004179441 | 1.0303 | 0.0041778497 | 1.061769 | 0.0041786381 | 1.091687 | 0.0041751469 | 1.085829
0.0047018135 | 1.187713 | 0.0047052854 | 1.202943 | 0.0047337313 | 1.201189 | 0.0047064475 | 1.175392 | 0.0047075759 | 1.188042 | 0.0047085548 | 1.250041 | 0.0047059412 | 1.207313
0.0052466281 | 1.301214 | 0.0052507848 | 1.322555 | 0.0052809592 | 1.348092 | 0.0052498541 | 1.308727 | 0.0052540686 | 1.324143 | 0.0052501458 | 1.390936 | 0.0052479108 | 1.342553
0.00579877 | 1.432106 | 0.0058040189 | 1.448639 | 0.005835411 | 1.479842 | 0.0058013595 | 1.44452 | 0.0058048772 | 1.44475 | 0.0058060297 | 1.526029 | 0.0058002697 | 1.459603
0.0063663497 | 1.579974 | 0.0063738601 | 1.590834 | 0.006403027 | 1.590295 | 0.0063696287 | 1.56372 | 0.0063714298 | 1.576106 | 0.0063691079 | 1.6318 | 0.0063680905 | 1.56276
0.0069408615 | 1.68029 | 0.0069481236 | 1.7149 | 0.0069825873 | 1.720504 | 0.0069425733 | 1.676847 | 0.006950009 | 1.674814 | 0.0069458885 | 1.766338245 | 0.0069427614 | 1.650879
0.0075302131 | 1.794366 | 0.0075356405 | 1.798215 | 0.0075744297 | 1.757425 | 0.0075307701 | 1.770897 | 0.0075394692 | 1.801159 | 0.0075362336 | 1.863257 | 0.0075326845 | 1.772971
0.0081229958 | 1.855879 | 0.0081280879 | 1.891567 | 0.0081744865 | 1.875507 | 0.0081215395 | 1.87013 | 0.008134388 | 1.880159 | 0.0081268607 | 1.932527 | 0.0081248499 | 1.872909
0.0087252392 | 1.956152 | 0.0087325351 | 1.946615 | 0.0087822561 | 1.923108 | 0.008725842 | 1.945273 | 0.0087346544 | 1.960082 | 0.0087334248 | 2.034831 | 0.0087269872 | 1.946979
0.0093462359 | 2.033331 | 0.00935358 | 2.004374 | 0.0094039737 | 1.994477 | 0.0093473812 | 2.01671 | 0.0093514896 | 2.024982 | 0.0093495174 | 2.083804 | 0.0093487675 | 1.998411
0.009968258 | 2.084711 | 0.00997707 | 2.044679 | 0.010034514 | 2.004969 | 0.009969534 | 2.057605 | 0.009976347 | 2.070625 | 0.009975481 | 2.151117 | 0.009972592 | 2.076729