## Sheet1
Ch4 Current | Ch4 | Ch5 Current | Ch5 | Ch6 Current | Ch6 | Ch7 Current | Ch7 | Ch8 Current | Ch8 | Ch9 Current | Ch9 | Ch10 Current | Ch10
0 | 0.001552479 | 4.8e-09 | 0.001575799 | 2.65e-08 | 0.001573187 | -2.89e-08 | 0.001512739186 | 1.45e-08 | 0.001567363 | 4.8e-09 | 0.001613236 | -1.21e-08 | 0.00159947
0.0004854103 | 0.001744231 | 0.0004852681 | 0.001766529 | 0.0004858588 | 0.001766299 | 0.0004870161 | 0.001700999 | 0.0004862011 | 0.001757546 | 0.0004871487 | 0.001807053 | 0.0004865483 | 0.001794005
0.0006915228 | 0.002216781 | 0.0006928055 | 0.00222707 | 0.0006919689 | 0.002243167 | 0.0006941798 | 0.00217305 | 0.0006922654 | 0.002233488 | 0.0006950502 | 0.002290845 | 0.0006926609 | 0.002269198
0.0009766724 | 0.05008164 | 0.0009787242 | 0.0516029 | 0.0009779213 | 0.0536594 | 0.0009828302 | 0.0506571 | 0.0009786567 | 0.05070166 | 0.000983122 | 0.05235364 | 0.0009786326 | 0.05249918
0.0013453535 | 0.1671982 | 0.0013469014 | 0.1690006 | 0.001347239 | 0.1675246 | 0.0013518682 | 0.164706 | 0.0013465446 | 0.1653577 | 0.0013510725 | 0.1682501 | 0.0013465711 | 0.1700916
0.0017569203 | 0.2965266 | 0.0017572217 | 0.3017073 | 0.0017582416 | 0.2961318 | 0.0017632012 | 0.2962889 | 0.0017565683 | 0.2969713 | 0.0017622826 | 0.3031445 | 0.0017566166 | 0.3058338
0.0022023486 | 0.4360525 | 0.0022049646 | 0.4448425 | 0.0022040363 | 0.4343855 | 0.0022096035 | 0.4379469 | 0.0022023799 | 0.4349345 | 0.0022118458 | 0.4443147 | 0.0022020303 | 0.4476138
0.002669283 | 0.5792041 | 0.0026713806 | 0.5908491 | 0.0026712962 | 0.5764981 | 0.0026751274 | 0.579095 | 0.0026695579 | 0.5765724 | 0.002680046 | 0.582466 | 0.0026691962 | 0.5865822
0.0031537317 | 0.728786 | 0.0031555569 | 0.736266 | 0.0031567552 | 0.7167176 | 0.0031618618 | 0.7280333 | 0.0031546262 | 0.7178568 | 0.0031649046 | 0.7296788 | 0.0031538571 | 0.736668
0.0036645839 | 0.8660597 | 0.0036610493 | 0.870291 | 0.0036676026 | 0.8522398 | 0.0036681812 | 0.8733097 | 0.003664772 | 0.850381 | 0.0036727166 | 0.8689251 | 0.0036638944 | 0.8801214
0.0041809527 | 1.014157 | 0.0041811793 | 1.004362 | 0.0041857435 | 0.9792644 | 0.0041860473 | 1.004597 | 0.0041826404 | 0.9821514 | 0.0041951976 | 1.001521 | 0.0041822233 | 0.9982592
0.004715911 | 1.142895 | 0.0047130924 | 1.138517 | 0.0047195976 | 1.099699 | 0.0047199279 | 1.135516 | 0.0047166608 | 1.108077 | 0.0047299314 | 1.127772 | 0.004715354 | 1.125158
0.0052590571 | 1.280312 | 0.0052546786 | 1.265028 | 0.0052634959 | 1.21995 | 0.0052622012 | 1.263808 | 0.0052599998 | 1.228827 | 0.0052737188 | 1.262773 | 0.0052581819 | 1.25839
0.0058161007 | 1.402807 | 0.0058107651 | 1.389212 | 0.0058223261 | 1.338138 | 0.0058208313 | 1.40083 | 0.005818736 | 1.34177 | 0.0058322115 | 1.375883 | 0.0058159488 | 1.362258
0.0063798107 | 1.512189 | 0.0063785183 | 1.513878 | 0.0063882904 | 1.450829 | 0.0063854525 | 1.508867 | 0.006384423 | 1.451496 | 0.0064021325 | 1.487987 | 0.0063809921 | 1.468054
0.0069539921 | 1.625583 | 0.0069543707 | 1.618004 | 0.0069657581 | 1.540706 | 0.0069607479 | 1.617117 | 0.006961464 | 1.545652 | 0.0069799665 | 1.591244 | 0.0069560584 | 1.576254
0.0075371932 | 1.720065 | 0.007537943 | 1.712014 | 0.0075492991 | 1.632097 | 0.0075440237 | 1.706993 | 0.0075457573 | 1.63518 | 0.0075654316 | 1.675867 | 0.0075392715 | 1.66374
0.0081331897 | 1.807787 | 0.0081344965 | 1.781962 | 0.0081479503 | 1.701436 | 0.0081344049 | 1.778793 | 0.0081421469 | 1.715256 | 0.0081627253 | 1.759685 | 0.0081370836 | 1.708344
0.0087327352 | 1.878703 | 0.0087352041 | 1.864674 | 0.0087487013 | 1.762557 | 0.0087373886 | 1.853852 | 0.0087407785 | 1.779145 | 0.0087677993 | 1.816151 | 0.0087347822 | 1.797486
0.0093435331 | 1.936424 | 0.0093448929 | 1.917673 | 0.0093612231 | 1.829836 | 0.0093509544 | 1.914668 | 0.009351521 | 1.844996 | 0.0093778618 | 1.861902 | 0.0093418164 | 1.85754
0.009964406 | 1.994934 | 0.009966934 | 1.965398 | 0.009981042 | 1.894431 | 0.009971653 | 1.964404 | 0.009973025 | 1.890903 | 0.010002084 | 1.908057 | 0.009961228 | 1.875247