## Sheet1
Ch4 Current | Ch4 | Ch5 Current | Ch5 | Ch6 Current | Ch6 | Ch7 Current | Ch7 | Ch8 Current | Ch8 | Ch9 Current | Ch9 | Ch10 Current | Ch10
-9.6e-09 | 0.001555445 | 4.1e-08 | 0.00157267 | 3.13e-08 | 0.001569555 | -1.93e-08 | 0.001515474919 | 1.93e-08 | 0.001561734 | -2.41e-08 | 0.00161371 | 0 | 0.001593389
0.0004740277 | 0.001747667 | 0.0004751295 | 0.001766383 | 0.000474833 | 0.001764178 | 0.0004749969 | 0.001706493 | 0.0004740156 | 0.001751348 | 0.000474534 | 0.001811086 | 0.0004752959 | 0.00179058
0.0006830407 | 0.002365013 | 0.0006847285 | 0.002380802 | 0.000684145 | 0.002373889 | 0.0006835977 | 0.00228929 | 0.0006833083 | 0.002331236 | 0.0006838098 | 0.00241085 | 0.0006849213 | 0.002403243
0.0009814222 | 0.06177101 | 0.0009831509 | 0.06166746 | 0.0009809882 | 0.06455316 | 0.0009821141 | 0.06308544 | 0.0009794282 | 0.05840354 | 0.0009778682 | 0.06511163 | 0.0009828085 | 0.06272259
0.0013519357 | 0.1756229 | 0.0013575149 | 0.1763117 | 0.0013563938 | 0.1863705 | 0.0013534499 | 0.1773596 | 0.0013501997 | 0.1699737 | 0.001351075 | 0.18554 | 0.0013584022 | 0.1788343
0.0017673048 | 0.3134985 | 0.0017746802 | 0.3111273 | 0.001772655 | 0.3157237 | 0.0017691565 | 0.3142451 | 0.0017631915 | 0.309509 | 0.0017631819 | 0.3207436 | 0.0017738002 | 0.3155177
0.0022127499 | 0.4545626 | 0.0022212634 | 0.4562997 | 0.0022200096 | 0.4548224 | 0.0022158843 | 0.4530001 | 0.002210645 | 0.4577427 | 0.0022104714 | 0.4663605 | 0.0022214466 | 0.46535
0.0026838772 | 0.5960954 | 0.0026929187 | 0.5996456 | 0.0026915009 | 0.6056933 | 0.0026833781 | 0.5968834 | 0.0026791949 | 0.6125964 | 0.0026787537 | 0.6053973 | 0.002693073 | 0.6167919
0.0031718774 | 0.7357648 | 0.0031823414 | 0.7422818 | 0.0031810828 | 0.7495642 | 0.0031725597 | 0.7413221 | 0.0031652083 | 0.7644123 | 0.0031646634 | 0.7578889 | 0.0031829658 | 0.7640141
0.0036758485 | 0.8755311 | 0.0036922341 | 0.885334 | 0.0036898375 | 0.882764 | 0.0036772928 | 0.8833805 | 0.0036713543 | 0.9062909 | 0.0036704694 | 0.8896845 | 0.003693037 | 0.902128
0.0041945466 | 1.000829 | 0.0042120172 | 1.018087 | 0.0042091745 | 1.014085 | 0.004196244 | 1.009572 | 0.0041888272 | 1.035447 | 0.0041879134 | 1.031787 | 0.0042136953 | 1.046689
0.004725319 | 1.131671 | 0.0047451549 | 1.132504 | 0.0047412706 | 1.145847 | 0.0047269923 | 1.128522 | 0.0047244631 | 1.182126 | 0.0047239158 | 1.151145 | 0.0047461989 | 1.177028
0.0052721661 | 1.247659 | 0.0052925492 | 1.250222 | 0.0052895957 | 1.252439 | 0.0052701794 | 1.256438 | 0.005265514 | 1.316234 | 0.0052645326 | 1.281785 | 0.0052948783 | 1.293849
0.0058267745 | 1.367555 | 0.0058480666 | 1.3607 | 0.0058454627 | 1.382204 | 0.0058239825 | 1.366555 | 0.0058186444 | 1.420408 | 0.0058175618 | 1.369532 | 0.0058504512 | 1.427595
0.0063933849 | 1.478912 | 0.0064159165 | 1.451082 | 0.0064130016 | 1.470177 | 0.0063864266 | 1.475512 | 0.0063817492 | 1.560061 | 0.006380927 | 1.504562 | 0.0064205217 | 1.530382
0.0069647792 | 1.567707 | 0.0069930996 | 1.58364 | 0.0069909658 | 1.580567 | 0.0069624236 | 1.572742 | 0.0069592531 | 1.66424 | 0.0069579583 | 1.593516 | 0.0069970947 | 1.639647
0.0075525951 | 1.663211 | 0.0075824103 | 1.671159 | 0.0075795508 | 1.660057 | 0.0075489182 | 1.65756 | 0.0075457934 | 1.764227 | 0.0075430063 | 1.687493 | 0.0075866296 | 1.742085
0.0081439576 | 1.733904 | 0.0081769506 | 1.702142 | 0.0081752242 | 1.726178 | 0.0081368522 | 1.705892 | 0.0081351307 | 1.867882 | 0.0081337588 | 1.785066 | 0.0081824383 | 1.822036
0.0087429557 | 1.795105 | 0.0087759439 | 1.794489 | 0.0087776172 | 1.783869 | 0.0087387942 | 1.779063 | 0.0087330294 | 1.907771 | 0.008733309 | 1.845365 | 0.0087845924 | 1.891769
0.009357199 | 1.840432 | 0.0093911468 | 1.828398 | 0.0093926899 | 1.849868 | 0.0093483914 | 1.82236 | 0.0093472461 | 1.965397 | 0.0093478899 | 1.90821 | 0.00940021 | 1.934286
0.009972254 | 1.914526 | 0.010009933 | 1.873845 | 0.01001145 | 1.895469 | 0.009965032 | 1.871842 | 0.009961565 | 1.986144 | 0.009962937 | 1.930183 | 0.010018865 | 1.977616