## Sheet1
Opto-board Assembly Status
0
Opto-board S/N: |  |  |  | Site(check one): |  | OSU |  | Seigen
Opto-board flavor (check one): |  |  | B-Layer |  | Left |  | Right
VDC S/N | 0
0
DORIC S/N |  |  | -- | --
Step |  |  |  | Date | Initial | Comments
1) Reinforce 80-pin Connector
2) Mechanical tolerance test
3) short test
4) VDC mounting
5) DORIC mounting
6) Measure VCSEL power
7) Measure PIN respnsivity
8) Glue VCSEL opto-pack (?)
9) Glue Housing
10.1) Glue 2nd VCSEL opto-pack(?)
10.2) Glue housing (?)
11.1) Glue PIN opto-pack
11.2) Glue housing
12) Solder VCSEL opto-pack
13) Solder 2nd VCSEL opto-pack (?)
14) Solder PIN opto-pack
15) Wire bonding
16) Basic Functionality
17) Encapsulation

## Sheet2
Opto-Board QA data Sheet: Optical Power and Responsivity
Opto-board S/N
0
VCSEL Opto-pack S/N:
Power (uW) | 1 | 2 | 3 | 4 | 5 | 6 | 7 | 8 | Date | Initial | P> 500 uW & dP ,20% ?
Pre Opto-pack Burn-in |  | 2222.215 | 2148.624 | 2180.149 | 2155.953 | 2192.55 | 2056.107 | 2180.464 | -- | -- | --
Post Opto-pack Burn-in |  | 2062.646 | 1966.531 | 2021.224 | 1908.978 | 2010.84 | 1882.242 | 1974.745 | -- | -- | --
Change (%) | #DIV/0! | #DIV/0! | #DIV/0! | #DIV/0! | #DIV/0! | #DIV/0! | #DIV/0! | #DIV/0! | -- | -- | --
Pre Opto-board Burn-in |  | 1577.34022 | 1226.441093 | 1522.254031 | 1296.744296 | 1459.873123 | 1170.441272 | 1520.109217 | -- | -- | --
Change (%) |  | #DIV/0! | #DIV/0! | #DIV/0! | #DIV/0! | #DIV/0! | #DIV/0! | #DIV/0! | -- | -- | --
Post Opto-board Burn-in |  | 1578.926423 | 1245.614193 | 1477.559105 | 1276.856115 | 1370.772156 | 1245.760478 | 1603.550726 | -- | -- | --
Change (%) |  | 0.1005619 | 1.563312 | -2.936102 | -1.533701 | -6.103336 | 6.435112 | 5.489179 | -- | -- | --
Opto-board at 0C |  | 1555.655665 | 1271.315709 | 1674.266785 | 1430.772184 | 1554.460061 | 1407.566744 | 1752.196631 | -- | -- | --
Change (%) |  | -1.374754 | 3.65893 | 9.986031 | 10.33572 | 6.47912 | 20.25949 | 15.26781 | -- | -- | --
Opto-board at 50C |  | 1351.954341 | 1149.229389 | 1514.234941 | 1230.761065 | 1409.502872 | 1224.602213 | 1524.406942 | -- | -- | --
Change (%) |  | -14.28898 | -6.29559 | -0.5267905 | -5.088376 | -3.450317 | 4.627395 | 0.2827248 | -- | -- | --
Opto-board QA (10C) |  | 1668.063293 | 1333.244991 | 1704.353373 | 1388.656558 | 1563.525933 | 1376.576208 | 1745.560287 | -- | -- | --
Change (%) |  | 5.751649 | 8.708441 | 11.96248 | 7.087925 | 7.100125 | 17.61173 | 14.83124 | -- | -- | --
Reception Test |  | 1571.241 | 1268.415 | 1521.678 | 1273.842 | 1242.272 | 1052.821 | 1445.558
VCSEL Opto-pack S/N:
Power (uW) | 1 | 2 | 3 | 4 | 5 | 6 | 7 | 8 | Date | Initial | P> 500 uW & dP ,20% ?
Pre Opto-pack Burn-in |  | 2160.027 | 2080.465 | 2169.418 | 2110.398 | 2080.433 | 2114.613 | 2193.442 | -- | -- | --
Post Opto-pack Burn-in |  | 2060.89 | 1993.005 | 2047.134 | 2033.306 | 1965.973 | 2057.439 | 2094.888 | -- | -- | --
Change (%) | #DIV/0! | #DIV/0! | #DIV/0! | #DIV/0! | #DIV/0! | #DIV/0! | #DIV/0! | #DIV/0! | -- | -- | --
Pre Opto-board Burn-in |  | 1222.937296 | 989.974703 | 1151.737023 | 1187.377821 | 970.916767 | 1120.632607 | 1228.889721 | -- | -- | --
Change (%) |  | #DIV/0! | #DIV/0! | #DIV/0! | #DIV/0! | #DIV/0! | #DIV/0! | #DIV/0! | -- | -- | --
Post Opto-board Burn-in |  | 1231.679793 | 1049.905361 | 1117.760711 | 1172.847726 | 1001.337711 | 1121.233545 | 1266.921176 | -- | -- | --
Change (%) |  | 0.714877 | 6.053757 | -2.950006 | -1.223713 | 3.133219 | 0.05362489 | 3.094782 | -- | -- | --
Opto-board at 0C |  | 1174.502065 | 1080.39342 | 1212.474996 | 1175.92458 | 1164.108672 | 1185.421158 | 1325.77669 | -- | -- | --
Change (%) |  | -3.960565 | 9.133437 | 5.273597 | -0.9645827 | 19.89789 | 5.781427 | 7.884106 | -- | -- | --
Opto-board at 50C |  | 1021.553459 | 912.360618 | 1034.307204 | 1000.957275 | 976.179023 | 1017.064828 | 1116.27405 | -- | -- | --
Change (%) |  | -16.46723 | -7.840007 | -10.19589 | -15.70019 | 0.5419884 | -9.241903 | -9.164018 | -- | -- | --
Opto-board QA (10C) |  | 1185.353576 | 1085.727937 | 1184.226065 | 1151.364863 | 1130.768447 | 1177.900053 | 1349.774747 | -- | -- | --
Change (%) |  | -3.073234 | 9.672291 | 2.820873 | -3.032982 | 16.46399 | 5.110278 | 9.83693 | -- | -- | --
Reception Test |  | 1054.406 | 1059.454 | 994.202 | 1049.972 | 993.1599 | 1080.763 | 1226.356

## Sheet3
PIN Opto-pack S/N:
Responsivity (A/W) | 1 | 2 | 3 | 4 | 5 | 6 | 7 | 8 | Date | Initial | R> 0.5 A/W & dR <5%
Opto-pack QA | [8 empty] | -- | -- | --
Pre-mount | [8 empty] | -- | -- | --
Change (%)

## Sheet4
Opto-board QA Data Sheet
Opto-board S/N:
0
Current consumption:
| Unit | Min | Max | I |  |  | dI <5% | Date |  | Initial |  | Pass/Fail (?)
Pre-QA | mA | 323 | 371 | 351.5625 |  |  |  | 2020-11-23 |  |  |  | Pass
QA | mA | 308.5 | 350.5 | 338.781738 |  |  |  | 2020-11-23 |  |  |  | Pass
*The allowable range for current consumption for a B-layer opto-board is 330-400 mA.
Dark current:
| Unit | Max | I |  | Date |  | Initial |  | Pass/Fail (?)
Pre-QA | uA | 1 | 0.600504 |  | 2020-11-23 |  |  |  | Pass
QA | uA | 1 | 0.584615 |  | 2020-11-23 |  |  |  | Pass
Optical
| Unit | Max | 1 | 2 | 3 | 4 | 5 | 6 | 7 | 8 | 9 | 10 | 11 | 12 | 13 | 14 | 15 | 16 | Pass/Fail (?)
Rise | ns | 1 | 0.43145 | 0.45332 | 0.40804 | 0.58031 | 0.50311 | 0.5953 | 0.50275 | 0.4747 | 0.63151 | 0.42603 | 0.48251 | 0.62451 | 0.33715 | 0.47625 |  |  | Pass
Fall | ns | 1 | 0.6483 | 0.56544 | 0.66017 | 0.61453 | 0.65509 | 0.59044 | 0.50352 | 0.53888 | 0.62159 | 0.586 | 0.62379 | 0.50831 | 0.71432 | 0.65296 |  |  | Pass

## optical calc
Post Mounting @ room Temp
Power
Power 2
Power 3
channel# | 1 | 2 | 3 | 4 | 5 | 6 | 7 | 8 | 9 | 10 | 11 | 12 | 13 | 14
| 1000 | 1000 | 1000 | 1000 | 1000 | 1000 | 1000 | 1000 | 1000 | 1000 | 1000 | 1000 | 1000 | 1000
| 1000 | 1000 | 1000 | 1000 | 1000 | 1000 | 1000 | 1000 | 1000 | 1000 | 1000 | 1000 | 1000 | 1000
| 1000 | 1000 | 1000 | 1000 | 1000 | 1000 | 1000 | 1000 | 1000 | 1000 | 1000 | 1000 | 1000 | 1000
avg | 1000 | 1000 | 1000 | 1000 | 1000 | 1000 | 1000 | 1000 | 1000 | 1000 | 1000 | 1000 | 1000 | 1000
-10C
Power
Power 2
Power 3
channel# | 1 | 2 | 3 | 4 | 5 | 6 | 7 | 8 | 9 | 10 | 11 | 12 | 13 | 14
| 1000 | 1000 | 1000 | 1000 | 1000 | 1000 | 1000 | 1000 | 1000 | 1000 | 1000 | 1000 | 1000 | 1000
| 1000 | 1000 | 1000 | 1000 | 1000 | 1000 | 1000 | 1000 | 1000 | 1000 | 1000 | 1000 | 1000 | 1000
| 1000 | 1000 | 1000 | 1000 | 1000 | 1000 | 1000 | 1000 | 1000 | 1000 | 1000 | 1000 | 1000 | 1000
avg | 1000 | 1000 | 1000 | 1000 | 1000 | 1000 | 1000 | 1000 | 1000 | 1000 | 1000 | 1000 | 1000 | 1000
10C
Power
Power 2
Power 3
channel# | 1 | 2 | 3 | 4 | 5 | 6 | 7 | 8 | 9 | 10 | 11 | 12 | 13 | 14
| 1000 | 1000 | 1000 | 1000 | 1000 | 1000 | 1000 | 1000 | 1000 | 1000 | 1000 | 1000 | 1000 | 1000
| 1000 | 1000 | 1000 | 1000 | 1000 | 1000 | 1000 | 1000 | 1000 | 1000 | 1000 | 1000 | 1000 | 1000
| 1000 | 1000 | 1000 | 1000 | 1000 | 1000 | 1000 | 1000 | 1000 | 1000 | 1000 | 1000 | 1000 | 1000
avg | 1000 | 1000 | 1000 | 1000 | 1000 | 1000 | 1000 | 1000 | 1000 | 1000 | 1000 | 1000 | 1000 | 1000
50C
Power
Power 2
Power 3
channel# | 1 | 2 | 3 | 4 | 5 | 6 | 7 | 8 | 9 | 10 | 11 | 12 | 13 | 14
| 1000 | 1000 | 1000 | 1000 | 1000 | 1000 | 1000 | 1000 | 1000 | 1000 | 1000 | 1000 | 1000 | 1000
| 1000 | 1000 | 1000 | 1000 | 1000 | 1000 | 1000 | 1000 | 1000 | 1000 | 1000 | 1000 | 1000 | 1000
| 1000 | 1000 | 1000 | 1000 | 1000 | 1000 | 1000 | 1000 | 1000 | 1000 | 1000 | 1000 | 1000 | 1000
avg | 1000 | 1000 | 1000 | 1000 | 1000 | 1000 | 1000 | 1000 | 1000 | 1000 | 1000 | 1000 | 1000 | 1000

## Sheet5
Electrical: |  |  |  | Date (DD/MM/YY):11/23/2020 | [5 empty] | Initial:
| Unit | Min | Max | 1 | 2 | 3 | 4 | 5 | 6 | 7 | 8 | 9 | 10 | 11 | 12 | 13 | 14 | Pass/fail(?)
Clk Rise | ns | -- | 1 | 0.49662 | 0.50989 | 0.53642 | 0.54496 | 0.54765 | 0.55818 | 0.56915 | [7 empty] | Pass
Clk Fall | ns | -- | 1 | 0.48248 | 0.50152 | 0.52149 | 0.53579 | 0.53983 | 0.5598 | 0.57471 | [7 empty] | Pass
Data Rise | ns | -- | 1 | 0.64009 | 0.64445 | 0.63603 | 0.61676 | 0.63503 | 0.60848 | 0.62689 | [7 empty] | Pass
Data Fall | ns | -- | 1 | 0.59996 | 0.58166 | 0.63172 | 0.6183 | 0.57751 | 0.61174 | 0.64704 | [7 empty] | Pass
Jitter @ IPIN = 100uA | ns | -- | 1 | 0.06987 | 0.10232 | 0.10875 | 0.05418 | 0.08137 | 0.16105 | 0.09284 | [7 empty] | Pass
Jitter @ IPIN = 1000uA | ns | -- | 1 | 0.06121 | 0.0747 | 0.09345 | 0.05895 | 0.07414 | 0.15745 | 0.08959 | [7 empty] | Pass
Pos Width max @ IPIN = 100uA |  |  |  | 12.168 | 12.98 | 12.281 | 12.076 | 13.198 | 13.339 | 12.04
Pos Width max @ IPIN = 1000uA |  |  |  | 12.141 | 12.891 | 12.216 | 12.068 | 13.162 | 13.258 | 12.034
Pos Width min @ IPIN = 100uA |  |  |  | 11.751 | 12.421 | 11.723 | 11.679 | 12.739 | 12.644 | 11.551
Pos Width min @ IPIN = 1000uA |  |  |  | 11.77 | 12.452 | 11.704 | 11.705 | 12.762 | 12.684 | 11.558
Pos Width mean @ IPIN = 100uA |  |  |  | 11.94246 | 12.67056 | 11.98442 | 11.87968 | 12.97604 | 12.98995 | 11.80875
Pos Width mean @ IPIN = 1000uA |  |  |  | 11.95428 | 12.67784 | 11.99106 | 11.88114 | 12.95256 | 12.97884 | 11.80626
GoNoGoDuty Cycle | % | 46 | 54 | 47.8865 | 50.7939 | 48.0793 | 47.6277 | 51.8002 | 51.9121 | 47.2775 | [7 empty] | Pass
Duty Cycle @ IPIN = 100uA | % | 46 | 54 | 47.8167 | 50.7383 | 47.9623 | 47.524 | 51.9581 | 51.998 | 47.2764 | [7 empty] | Pass
Duty Cycle @ IPIN = 1000uA | % | 46 | 54 | 47.8252 | 50.7211 | 47.9626 | 47.523 | 51.8425 | 51.916 | 47.2399 | [7 empty] | Pass
Clock+ common mode | V | 0.9 | 1.5 | 1.068735 | 1.051349 | 1.063563 | 1.040458 | 1.040659 | 1.032885 | 1.035062 | [7 empty] | Pass
Clock- common mode | V | 0.9 | 1.5 | 1.060237 | 1.044923 | 1.053065 | 1.032183 | 1.036056 | 1.031924 | 1.031 | [7 empty] | Pass
Data+ common mode | V | 0.9 | 1.5 | 1.069135 | 1.089336 | 1.078072 | 1.049728 | 1.06578 | 1.058374 | 1.065647 | [7 empty] | Pass
Data- common mode | V | 0.9 | 1.5 | 1.0563 | 1.067106 | 1.069568 | 1.050927 | 1.052565 | 1.054187 | 1.057601 | [7 empty] | Pass
Clock+ amplitude | V | 0.2 | 0.5 | 0.358833 | 0.34984 | 0.35931 | 0.351066 | 0.343298 | 0.338864 | 0.348249 | [7 empty] | Pass
Clock- amplitude | V | 0.2 | 0.5 | 0.329209 | 0.322574 | 0.323826 | 0.318939 | 0.325479 | 0.322937 | 0.321214 | [7 empty] | Pass
Data+ amplitude | V | 0.2 | 0.5 | 0.389714 | 0.399084 | 0.395965 | 0.370104 | 0.387284 | 0.378847 | 0.385613 | [7 empty] | Pass
Data- amplitude | V | 0.2 | 0.5 | 0.363561 | 0.364211 | 0.368745 | 0.362039 | 0.359924 | 0.3601 | 0.361208 | [7 empty] | Pass
Bit errors @ IPIN = 100uA | -- | -- | 0 | 0 | 0 | 0 | 0 | 0 | 0 | 0 | [7 empty] | Pass
Clk errors @ IPIN = 100uA | -- | -- | 0 | 0 | 0 | 0 | 0 | 0 | 0 | 0 | [7 empty] | Pass
Bit errors @ IPIN = 1000uA | -- | -- | 0 | 0 | 0 | 0 | 0 | 0 | 0 | 0 | [7 empty] | Pass
Clk errors @ IPIN = 1000uA | -- | -- | 0 | 0 | 0 | 0 | 0 | 0 | 0 | 0 | [7 empty] | Pass
VDC Bit errors | -- | -- | 0 | 0 | 0 | 0 | 0 | 0 | 0 | 0 | 0 | 0 | 0 | 0 | 0 | 0 | 0 | Pass