## Sheet1
Ch4 Current | Ch4 | Ch5 Current | Ch5 | Ch6 Current | Ch6 | Ch7 Current | Ch7 | Ch8 Current | Ch8 | Ch9 Current | Ch9 | Ch10 Current | Ch10
-1.93e-08 | 0.001661524 | -6.27e-08 | 0.001685726 | -5.55e-08 | 0.00168111 | -4.1e-08 | 0.001626138 | 2.65e-08 | 0.001673904 | 3.38e-08 | 0.001730803 | 4.58e-08 | 0.001708183
0.0004782977 | 0.001866765 | 0.0004779842 | 0.001889056 | 0.0004780686 | 0.00188604 | 0.0004796888 | 0.001825677707 | 0.0004793127 | 0.001876969 | 0.0004803543 | 0.001940256 | 0.000481473 | 0.001917343
0.0006846007 | 0.002338332864 | 0.0006854204 | 0.002369945 | 0.000685336 | 0.002364253 | 0.0006870407 | 0.002301936 | 0.0006869225 | 0.002355273 | 0.0006883885 | 0.002447702 | 0.0006894686 | 0.00240487
0.00097206 | 0.05377871 | 0.0009726459 | 0.0542262 | 0.0009716718 | 0.05369931 | 0.0009769086 | 0.05332899 | 0.0009745916 | 0.05567494 | 0.0009761853 | 0.05725692 | 0.0009788568 | 0.05781959
0.0013393427 | 0.175266 | 0.0013388943 | 0.1710136 | 0.001340447 | 0.1704139 | 0.0013438562 | 0.168477 | 0.0013407074 | 0.1716594 | 0.0013426893 | 0.1738452 | 0.0013496356 | 0.1819354
0.0017487034 | 0.3097581 | 0.0017484792 | 0.3111556 | 0.0017486311 | 0.3151103 | 0.0017547793 | 0.3061218 | 0.0017488385 | 0.306902 | 0.0017514376 | 0.3109166 | 0.0017599993 | 0.3193678
0.0021926219 | 0.4566302 | 0.0021914044 | 0.4607154 | 0.0021945725 | 0.4636303 | 0.0021989462 | 0.4482296 | 0.0021914839 | 0.4528494 | 0.0021947196 | 0.4556446 | 0.0022054347 | 0.4683902
0.0026555713 | 0.6162577 | 0.0026572735 | 0.6177553 | 0.0026565743 | 0.6200092 | 0.0026630046 | 0.596069 | 0.0026572084 | 0.5967207 | 0.0026605357 | 0.6048451 | 0.0026705488 | 0.6234529
0.003140654 | 0.7701499 | 0.0031422911 | 0.7633277 | 0.0031403212 | 0.7623879 | 0.0031476823 | 0.7530355 | 0.0031407625 | 0.7534231 | 0.0031440777 | 0.7378697 | 0.0031573193 | 0.7604202
0.0036459416 | 0.9254748 | 0.0036466673 | 0.90306 | 0.0036462743 | 0.9201192 | 0.0036527119 | 0.8913523 | 0.0036442635 | 0.8895604 | 0.0036476751 | 0.8856662 | 0.0036631397 | 0.9061927
0.0041625973 | 1.070627 | 0.0041623369 | 1.048355 | 0.0041602248 | 1.071998 | 0.0041690107 | 1.041024 | 0.004159229 | 1.025682 | 0.0041631181 | 1.022574 | 0.0041805018 | 1.05304
0.004695077 | 1.213327 | 0.0046935869 | 1.197793 | 0.0046966635 | 1.194755 | 0.0047016399 | 1.180367 | 0.0046906454 | 1.183595 | 0.0046948672 | 1.165361 | 0.0047148766 | 1.181553
0.0052372151 | 1.365622 | 0.0052396503 | 1.330187 | 0.005234804 | 1.367176 | 0.0052435347 | 1.321968 | 0.0052343941 | 1.31845 | 0.0052396503 | 1.285801 | 0.0052581023 | 1.328384
0.0057959442 | 1.504229 | 0.0057961685 | 1.454979 | 0.0057928509 | 1.487177 | 0.0058012992 | 1.462395 | 0.0057908617 | 1.448453 | 0.0057944253 | 1.421454 | 0.005818331 | 1.449037
0.0063607874 | 1.637848 | 0.0063599555 | 1.577643 | 0.0063588561 | 1.641356 | 0.0063671019 | 1.587387 | 0.0063551382 | 1.586127 | 0.0063585499 | 1.531183 | 0.0063861059 | 1.583597
0.0069373919 | 1.745919 | 0.0069361527 | 1.6997 | 0.0069345589 | 1.750019 | 0.0069424817 | 1.719427 | 0.0069300671 | 1.71272 | 0.0069326518 | 1.621047 | 0.0069646587 | 1.712251
0.0075230499 | 1.876731 | 0.0075264567 | 1.788075 | 0.0075227509 | 1.842178 | 0.0075275128 | 1.809648 | 0.0075181988 | 1.822644 | 0.0075218877 | 1.72432 | 0.0075534124 | 1.821035
0.0081174985 | 1.959702 | 0.0081196058 | 1.909684 | 0.0081166595 | 1.944993 | 0.0081219614 | 1.906351 | 0.0081108223 | 1.936396 | 0.0081160109 | 1.819839 | 0.0081524469 | 1.920788
0.0087236624 | 2.062754 | 0.008728323 | 1.978148 | 0.0087224882 | 2.022892 | 0.0087274815 | 2.017604 | 0.0087172779 | 2.033914 | 0.0087231175 | 1.908193 | 0.008761234 | 2.024489
0.0093435235 | 2.13806 | 0.0093394584 | 2.081904 | 0.009338588 | 2.11918 | 0.0093420913 | 2.080562 | 0.0093297056 | 2.122508 | 0.0093373101 | 1.979612 | 0.0093779462 | 2.104339
0.009970497 | 2.222215 | 0.009968643 | 2.148624 | 0.009963371 | 2.180149 | 0.009968041 | 2.155953 | 0.0099555727 | 2.19255 | 0.009962841 | 2.056107 | 0.010006851 | 2.180464